## Sheet1
Museum accession | Period | Country | County | Region | Site | Description | Location | Ref | 208Pb/206Pb | 207Pb/206Pb | 206Pb/204Pb
[6 empty] | Saucer brooch |  |  | 2.07749 | 0.84592 | 18.427
[6 empty] | Saucer brooch |  |  | 2.07856 | 0.84637 | 18.463
[6 empty] | Saucer brooch |  |  | 2.07941 | 0.84659 | 18.435
[6 empty] | Saucer brooch |  |  | 2.07962 | 0.84667 | 18.442
[6 empty] | Saucer brooch |  |  | 2.08002 | 0.84725 | 18.454
[6 empty] | Saucer brooch |  |  | 2.08207 | 0.84689 | 18.439
[6 empty] | Saucer brooch |  |  | 2.08231 | 0.84723 | 18.433
[6 empty] | Saucer brooch |  |  | 2.08244 | 0.84676 | 18.449
18.77.1 | MBA I | England | Clwyd (Denbighshire) |  | Acton Park | Group I palstave |  |  | 2.089 | 0.8525 | 18.2
18.77.2 | MBA I | England | Clwyd (Denbighshire) |  | Acton Park | Group I palstave |  |  | 2.089 | 0.8525 | 18.26
18.77.3 | MBA I | England | Clwyd (Denbighshire) |  | Acton Park | Palstave | NMW |  | 2.08977 | 0.85207 | 18.334
18.77.7 | MBA I | England | Clwyd (Denbighshire) |  | Acton Park | Thin-bladed axe | NMW |  | 2.09041 | 0.85269 | 18.301
18.77.4 | MBA I | England | Clwyd (Denbighshire) |  | Acton Park | Palstave | NMW |  | 2.09078 | 0.85262 | 18.307
18.77.5 | MBA I | England | Clwyd (Denbighshire) |  | Acton Park | Palstave | NMW |  | 2.09213 | 0.85282 | 18.327
104.24 | LBA I | England | Hampshire |  | Andover | Sword | Winchester | Varndell 1979 | 2.08453 | 0.8478 | 18.437
104.21 | LBA I | England | Hampshire |  | Andover | Spearhead | Winchester | Varndell 1979 | 2.08576 | 0.84929 | 18.41
104.14 | LBA I | England | Hampshire |  | Andover | Tubular ferrule | Winchester | Varndell 1979 | 2.08602 | 0.84926 | 18.413
104.28 | LBA I | England | Hampshire |  | Andover | Sword | Winchester | Varndell 1979 | 2.08636 | 0.8494 | 18.414
104.22 | LBA I | England | Hampshire |  | Andover | Spearhead | Winchester | Varndell 1979 | 2.08637 | 0.84938 | 18.415
104.35 | LBA I | England | Hampshire |  | Andover | Chape | Winchester | Varndell 1979 | 2.08659 | 0.84959 | 18.412
104.17 | LBA I | England | Hampshire |  | Andover | Chape | Winchester | Varndell 1979 | 2.08675 | 0.8495 | 18.412
104.5 | LBA I | England | Hampshire |  | Andover | Sword | Winchester | Varndell 1979 | 2.08788 | 0.84994 | 18.412
BM P1979.6-2.1 | EBA I MA3 | England | Hampshire |  | Barton Stacy | Flat axe: tinned | BM | Kinnes 1979 | 2.10847 | 0.86721 | 17.985
T.43 axe | LBA II | England | Humberside |  | Brough on Humber | Socketed axe |  | Briggs 1987 | 2.08269 | 0.84782 | 18.418
T.43 mould | LBA II | England | Humberside |  | Brough on Humber | Bronze Mould |  | Briggs 1987 | 2.08474 | 0.84814 | 18.437
T.43 mould | LBA II | England | Humberside |  | Brough on Humber | Bronze Mould |  | Briggs 1987 | 2.08477 | 0.84823 | 18.438
POA 118 axe | LBA II | England | Humberside |  | Brough on Humber (Quantrocks) | Socketed axe |  | Briggs 1987 | 2.08259 | 0.84802 | 18.411
POA 117 mould | LBA II | England | Humberside |  | Brough on Humber (Quantrocks) | Socketed axe Mould |  | Briggs 1987 | 2.08274 | 0.84785 | 18.414
POA 116 mould | LBA II | England | Humberside |  | Brough on Humber (Quantrocks) | Socketed axe Mould |  | Briggs 1987 | 2.0832 | 0.84775 | 18.434
BM 1911.5-15.3 | MBA II | England | Essex |  | Burnham-on-Crouch | Palstave, unlooped, Group 6 | BM | Britton 1960b, GB49, No.3; Rowlands 1976 No.4 | 2.09935 | 0.85443 | 18.347
BM 1911.5-15.5 | MBA II | England | Essex |  | Burnham-on-Crouch | Palstave, unlooped (hafting-slot ribbed), 5b | BM | Britton 1960b, GB49, No.6; Rowlands 1976 No.4 | 2.10724 | 0.85814 | 18.282
BM 1911.5-15.4 | MBA II | England | Essex |  | Burnham-on-Crouch | Palstave, unlooped, Group 6 | BM | Britton 1960b, GB49, No.4; Rowlands 1976 No.4 | 2.10836 | 0.85847 | 18.285
BM 1911.5-15.2 | MBA II | England | Essex |  | Burnham-on-Crouch | Palstave, unlooped, Group 6 | BM | Britton 1960b, GB49, No.1; Rowlands 1976 No.4 | 2.11228 | 0.86116 | 18.214
BM 1911.5-15.1 | MBA II | England | Essex |  | Burnham-on-Crouch | Palstave, unlooped, Group 6 | BM | Britton 1960b, GB49, No.2; Rowlands 1976 No.4 | 2.11301 | 0.86129 | 18.222
BM 1911.5-15.6 | MBA II | England | Essex |  | Burnham-on-Crouch | Palstave, unlooped, Group 6 | BM | Britton 1960b, GB49, No.5; Rowlands 1976 No.4 | 2.12136 | 0.86567 | 18.139
BM 1866.6-27.10 | EBA I MA3/4 | England | Norfolk |  | Castle Rising | Low flanged Axe | BM | Needham 1985a, A3 No.1 | 2.08771 | 0.84984 | 18.425
BM 1873.6-2.4 | EBA I MA3 | England | Norfolk |  | Castle Rising | Low flanged Axe | BM | Needham 1985a, A3 No.2 | 2.09471 | 0.85367 | 18.316
BM 1873.6-2.3 | Copper MA1 | England | Durham |  | Durham City | Flat axe: Lough Ravel | BM | Schmidt 1981, No. 22 | 2.09856 | 0.85926 | 18.15
BM 1866.6-27.9 | Copper MA2/3??? | England | Suffolk |  | Exning | Flat axe | BM | Victoria County History, Suffolk I, 1911, 275 | 2.09656 | 0.85671 | 18.22
BM 1855.3-10.3 | MBA II | England | Kent |  | Goudhurst | Palstave, class3 group1 | BM | Rowlands 1976, No.85 | 2.11437 | 0.8612 | 18.21
BM 1855.3-10.1 | MBA II | England | Kent |  | Goudhurst | Palstave, class2 group2 | BM | Rowlands 1976, No.85 | 2.1152 | 0.86198 | 18.204
BM 1855.3-10.2 | MBA II | England | Kent |  | Goudhurst | Palstave, class2 group3 | BM | Rowlands 1976, No.85 | 2.12256 | 0.86817 | 18.054
BM WG 2060 | Copper MA 1-3? | England | Cumbria (Westmoreland) |  | Harbyrnrig | Halberd, copper | BM | O'Riordain 1936 No. 8 | 1.92883 | 0.78262 | 20.191
BM P1988.6-2.6 | MBA II | England | Hampshire |  | Hayling Beach | Palstave:Transitional | BM |  | 2.09733 | 0.85358 | 18.332
BM P1988.6-2.2 | MBA II | England | Hampshire |  | Hayling Beach | Palstave:Norman | BM |  | 2.10991 | 0.8595 | 18.245
BM P1988.6-2.4 | MBA II | England | Hampshire |  | Hayling Beach | Palstave:Norman | BM |  | 2.11076 | 0.85942 | 18.275
BM P1988.6-2.1 | MBA II | England | Hampshire |  | Hayling Beach | Palstave:Norman | BM |  | 2.11446 | 0.86324 | 18.142
BM P1988.6-2.5 | MBA II | England | Hampshire |  | Hayling Beach | Palstave:Breton | BM |  | 2.11616 | 0.86308 | 18.174
BM P1988.6-2.3 | MBA II | England | Hampshire |  | Hayling Beach | Palstave:Norman | BM |  | 2.1182 | 0.86417 | 18.149
BM WG 1851? | MBA II | England | Yorkshire |  | Hotham Carr | Palstave Mould |  | Schmidt 1981, No.969 | 2.08399 | 0.84793 | 18.408
BM WG 1851? | MBA II | England | Yorkshire |  | Hotham Carr | Palstave Mould |  | Schmidt 1981, No.969 | 2.0856 | 0.84817 | 18.397
BM WG 1853? | MBA II | England | Yorkshire |  | Hotham Carr | Palstave |  | Schmidt 1981, No.967 | 2.08642 | 0.84912 | 18.393
BM 1938.3-4.1 | Copper MA1/2 | England | Suffolk |  | Hundon | Tanged dagger, copper | BM | Kinnes 1994 BBAM A19 | 2.09835 | 0.8585 | 18.177
| LBA I | England | Cambridgeshire |  | Isleham | Chape (French) | BSE | Britton 1960a | 2.08346 | 0.84897 | 18.397
| LBA I | England | Cambridgeshire |  | Isleham | Sword:St Nazaire | BSE | Britton 1960a; Colquhoun 1988, No.253 | 2.08366 | 0.84911 | 18.393
| LBA I | England | Cambridgeshire |  | Isleham | Chape (French) | BSE | Britton 1960a | 2.08435 | 0.84934 | 18.394
| LBA I | England | Cambridgeshire |  | Isleham | Chape | BSE | Britton 1960a | 2.08457 | 0.84917 | 18.397
| LBA I | England | Cambridgeshire |  | Isleham | Sword:St Nazaire, hilt | BSE | Britton 1960a; Colquhoun 1988, No.254 | 2.08486 | 0.8495 | 18.399
| LBA I | England | Cambridgeshire |  | Isleham | Chape (French) | BSE | Britton 1960a | 2.08508 | 0.84942 | 18.396
| LBA I | England | Cambridgeshire |  | Isleham | Sword | BSE | Britton 1960a | 2.08589 | 0.8493 | 18.411
| LBA I | England | Cambridgeshire |  | Isleham | Sword | BSE | Britton 1960a | 2.0861 | 0.84935 | 18.41
| LBA I | England | Cambridgeshire |  | Isleham | Plate scrap (plain) | BSE | Britton 1960a | 2.08644 | 0.84953 | 18.409
| LBA I | England | Cambridgeshire |  | Isleham | Sword | BSE | Britton 1960a | 2.08712 | 0.84972 | 18.406
| LBA I | England | Cambridgeshire |  | Isleham | Chape | BSE | Britton 1960a | 2.08877 | 0.84993 | 18.432
| LBA I | England | Cambridgeshire |  | Isleham | Plate scrap (plain) | BSE | Britton 1960a | 2.08959 | 0.85019 | 18.438
| LBA I | England | Cambridgeshire |  | Isleham | Plate scrap (plain) | BSE | Britton 1960a | 2.09219 | 0.85048 | 18.458
BM 1866.2-24.6 | LBA II | England | Greater London |  | Kensington | Casting jet, two runners, small | BM | Britton 1960b, GB52, No.9 | 2.07956 | 0.84564 | 18.49
BM 1866.2-24.4 | LBA II | England | Greater London |  | Kensington | Socketed axe, blade | BM | Britton 1960b, GB52, No.3 | 2.08049 | 0.84629 | 18.469
BM 1866.2-24.7 | LBA II | England | Greater London |  | Kensington | Casting jet, two runners, large | BM | Britton 1960b, GB52, No.10 | 2.08259 | 0.8473 | 18.448
BM 1866.2-24.10 | LBA II | England | Greater London |  | Kensington | Knife blade frag. | BM | Britton 1960b, GB52, No.7 | 2.08274 | 0.84731 | 18.449
BM 1866.2-24.2 | LBA II | England | Greater London |  | Kensington | Socketed axe, neck, one loop | BM | Britton 1960b, GB52, No.1 | 2.08476 | 0.84824 | 18.441
BM 1866.2-24.8 | LBA II | England | Greater London |  | Kensington | Socketed gouge | BM | Britton 1960b, GB52, No.5 | 2.0848 | 0.84878 | 18.416
BM 1866.2-24.9 | LBA II | England | Greater London |  | Kensington | Blade frag. | BM | Britton 1960b, GB52, No.6 | 2.08558 | 0.8483 | 18.448
BM 1866.2-24.3 | LBA II | England | Greater London |  | Kensington | Socketed axe, blade | BM | Britton 1960b, GB52, No.4 | 2.08843 | 0.8511 | 18.363
BM 1866.2-24.5 | LBA II | England | Greater London |  | Kensington | Socketed axe:wing dec., mid-section, one loop | BM | Britton 1960b, GB52, No.2 | 2.10011 | 0.85763 | 18.244
BM WG 1792 | EBA I MA3 | England | Northamptonshire |  | Kettering | Flat axe: stop-bevel | BM | Crawford 1912, 309 | 2.0921 | 0.85231 | 18.366
BM 1918.7-9.4 | MBA III | England | Yorkshire, South |  | Kilnhurst | Socketed chisel | BM |  | 2.09628 | 0.85354 | 18.342
BM 1918.7-9.2 | MBA III | England | Yorkshire, South |  | Kilnhurst | Socketed hammerhead | BM |  | 2.09701 | 0.85224 | 18.391
BM 1918.7-9.3 | MBA III | England | Yorkshire, South |  | Kilnhurst | Socketed axe | BM |  | 2.09906 | 0.85521 | 18.31
BM 1918.7-9.1 | MBA III | England | Yorkshire, South |  | Kilnhurst | Palstave:Roundhay-Trident Variant, looped | BM | Schmidt 1981, No.900 | 2.11234 | 0.86045 | 18.231
BM WG 1810 | EBA I MA3/4 | England | Yorkshire, North |  | Knapton | Flat axe: Migdale | BM | Schmidt 1981, No. 220 | 2.09129 | 0.85452 | 18.214
BM 1964.12-6.11 | EBA I MA3 | England | Avon |  | Lansdown | Flat axe: Migdale | BM | Dobson 1931, 81, 243-4 | 2.09859 | 0.85704 | 18.244
BM 1960.11-7.3 | EBA I MA3 | England | Sussex |  | Lewes | Flat axe: Killaha | BM | Grinsell 1931, 41 No.3 | 2.09655 | 0.85666 | 18.277
BM P1986.11-2.1 | EBA III MA5 | England | Kent |  | Lydd | Flat axe | BM | - | 2.08914 | 0.85053 | 18.406
BM P1986.11-1.1 | EBA III MA5 | England | Kent |  | Lydd | Flat axe | BM | - | 2.10261 | 0.8612 | 18.147
BM P1987.10-2.1 | EBA III MA5 | England | Kent |  | Lydd | Flat axe | BM |  | 2.10328 | 0.86095 | 18.179
| EBA I MA3 | England | Lancashire |  | Manor Farm | Flat Axe: 3A | Lancaster Mus. | Olivier 1987, PPS | 2.08333 | 0.84822 | 18.433
BM 1905.11-6.3 | Copper MA 1-3? | England | Cumbria |  | Maryport | Halberd, copper | BM |  | 1.15656 | 0.49276 | 33.429
147.982(2) | EBA II MA4 | England | Norfolk |  | Mile Cross | Low-flanged axe (larger) | Norwich Castle Mus. | Needham 1985a, A4 No.2 | 2.08988 | 0.85241 | 18.362
147.982(1) | EBA II MA4 | England | Norfolk |  | Mile Cross | Low-flanged axe (smaller) | Norwich Castle Mus. | Needham 1985a, A4 No.1 | 2.09718 | 0.8568 | 18.258
BM WG 1789 | EBA I MA3 | England | Northumberland |  | Newbiggin | Flat axe:Migdale | BM | Schmidt 1981, No.186 | 2.1005 | 0.8572 | 18.291
BM WG 1788 | EBA I MA3 | England | Northumberland |  | Newbiggin | Flat axe:Killaha | BM | Schmidt 1981, No.59 | 2.10305 | 0.85899 | 18.242
BM P1964.12-1.32 |  | England | Norfolk |  | No provenance | Flat axe | BM | Needham 1979 | 2.08735 | 0.84483 | 18.555
1980:2182 | EBA I MA3 | England | Gloucestershire |  | Oddington | Flat Axe: Killaha | Cheltenham Mus | Needham 1985a, A2 No.1 | 2.09481 | 0.8572 | 18.189
1980:2183 | EBA I MA3 | England | Gloucestershire |  | Oddington | Flat Axe: Migdale, very low flanges | Cheltenham Mus | Needham 1985a, A2 No.2 | 2.09876 | 0.85673 | 18.233
A14 074 1 | LBA II | England | Berkshire |  | Runnymede Bridge | Lead, block/ingot |  | Needham 1987a, No.1 | 2.07793 | 0.84452 | 18.53
A10 007 10 | LBA II | England | Berkshire |  | Runnymede Bridge | Lead, crucible waste |  | Needham 1987a, No. 2 | 2.07916 | 0.84538 | 18.5
A20 303 6 | LBA II | England | Berkshire |  | Runnymede Bridge | Socketed axe |  |  | 2.08233 | 0.84772 | 18.419
A14 021 5 | LBA II | England | Berkshire |  | Runnymede Bridge | Hammer |  |  | 2.0827 | 0.84689 | 18.481
A20 303 4 | LBA II | England | Berkshire |  | Runnymede Bridge | Axe blade |  |  | 2.08285 | 0.84733 | 18.448
A20 340 113 | LBA II | England | Berkshire |  | Runnymede Bridge | Socketed axe |  |  | 2.08443 | 0.84852 | 18.419
A18 708 33 | LBA II | England | Berkshire |  | Runnymede Bridge | Faceted axe fragment |  |  | 2.08482 | 0.84764 | 18.481
A10 010 1 | LBA II | England | Berkshire |  | Runnymede Bridge | Sword |  |  | 2.08544 | 0.84872 | 18.438
A16 868 164 | LBA II | England | Berkshire |  | Runnymede Bridge | Lead, Sprue |  | Needham 1987a, No.4 | 2.08723 | 0.84931 | 18.434
A20 346 119 | LBA II | England | Berkshire |  | Runnymede Bridge | Tanged chisel |  |  | 2.08738 | 0.84967 | 18.42
A14 038 1 | LBA II | England | Berkshire |  | Runnymede Bridge | Lead, spill |  | Needham 1987a, No.3 | 2.08766 | 0.84973 | 18.404
A2 27 | LBA II | England | Berkshire |  | Runnymede Bridge | Vase-head pin |  |  | 2.08826 | 0.85041 | 18.373
A10 006 6 | LBA II | England | Berkshire |  | Runnymede Bridge | Bracelet |  |  | 2.09627 | 0.85283 | 18.342
A14 160 7 | LBA II | England | Berkshire |  | Runnymede Bridge | Ingot |  |  | 2.1037 | 0.85927 | 18.21
A14 006 22 4 | LBA II | England | Berkshire |  | Runnymede Bridge | Lead Modern? |  |  | 2.1123 | 0.86607 | 18.012
BM WG 1803 | EBA II MA4 | England | Yorkshire, North |  | Sherburn Carr | Flat axe:Aylesford | BM | Schmidt 1981, No.316A | 2.08959 | 0.85075 | 18.418
BM 1897.4-10.1 | MBA II | England | Gt. London (Middlesex) |  | Southall | Bivalve mould | BM | Britton 1960, GB51, No.1 | 2.08492 | 0.84878 | 18.421
BM 1897.4-10.2 | MBA II | England | Gt. London (Middlesex) |  | Southall | Palstave, unlooped | BM | Britton 1960, GB51, No.5 | 2.09873 | 0.85549 | 18.287
BM 1897.4-10.5 | MBA II | England | Gt. London (Middlesex) |  | Southall | Palstave, one loop | BM | Britton 1960, GB51, No.2 | 2.09894 | 0.85551 | 18.282
BM 1897.4-10.6 | MBA II | England | Gt. London (Middlesex) |  | Southall | Ring/Bracelet | BM | Britton 1960, GB51, No.6 | 2.10243 | 0.85683 | 18.258
BM 1897.4-10.4 | MBA II | England | Gt. London (Middlesex) |  | Southall | Palstave, unlooped | BM | Britton 1960, GB51, No.3 | 2.10345 | 0.85622 | 18.283
BM 1897.4-10.3 | MBA II | England | Gt. London (Middlesex) |  | Southall | Palstave, unlooped | BM | Britton 1960, GB51, No.4 | 2.10837 | 0.86032 | 18.197
BM 1891.5-14.60 | Copper MA2 | England | Greater London |  | St. Margarets | Flat axe | BM | Crawford 1912, 311 (mistake Hertfordshire) | 2.09353 | 0.85597 | 18.219
| LBA II | England | Somerset |  | Stogursey | Bronze cake |  | Pearce 1983, No.746 | 2.07927 | 0.84534 | 18.498
| LBA II | England | Somerset |  | Stogursey | Copper cake |  | Pearce 1983, No.746 | 2.07966 | 0.8459 | 18.492
BM 1871.6-8.2 | MBA II | England | Devon |  | Talaton | Rapier, tip broken, central rib:Group III | BM | Burgess 1981, No.410; Pearce 1983, No.298e; R | 2.08606 | 0.84761 | 18.46
BM 1871.6-8.1 | MBA II | England | Devon |  | Talaton | Rapier, tip broken:Group III | BM | Burgess 1981, No.411; Pearce 1983, No.298b; R | 2.10206 | 0.85488 | 18.337
BM 1871.6-8.3 | MBA II | England | Devon |  | Talaton | Rapier, 4 fragments:Group III | BM | Burgess 1981, No.412; Pearce 1983, No.298c; R | 2.12202 | 0.86824 | 18.032
- | EBA III MA5 | England | Cornwall |  | Trenovissick | Low-flanged axe (small) decorated | Truro Museum | Pearce 1983, No.7c | 2.0821 | 0.84833 | 18.426
BM WG 1867 | MBA II | England | Oxfordshire |  | Wantage | Palstave, narrow blade,median rib dec. class1 | BM | Rowlands 1976, No.4.2 | 2.10789 | 0.85877 | 18.244
BM WG 1866 | MBA II | England | Oxfordshire |  | Wantage | Palstave:Trident decoration, class3 group2 | BM | Rowlands 1976, No.4.1 | 2.11065 | 0.86039 | 18.215
BM WG 1868 | MBA II | England | Oxfordshire |  | Wantage | Palstave, narrow blade, plain class1 | BM | Rowlands 1976, No.4.3 | 2.11191 | 0.8616 | 18.169
BM WG 1869 | MBA II | England | Oxfordshire |  | Wantage | Palstave, looped narrow blade, class2 group3 | BM | Rowlands 1976, No.4.4 | 2.11273 | 0.86112 | 18.203
BM WG 1817 | EBA? | England | Norfolk |  | Welney | Flanged axe | BM | Norfolk M Service Records, Co No. 4428 | 2.08676 | 0.83806 | 18.767
378 | EBA III MA5 | England | Wiltshire |  | West Overton, barrow G1 | pin (C) | Devizes Mus. | Gerloff 1975, plate 52 H3 | 2.10186 | 0.85828 | 18.226
377 | EBA III MA5 | England | Wiltshire |  | West Overton, barrow G1 | Flat axe | Devizes Mus. | Gerloff 1975, plate 52 H1 | 2.1026 | 0.85941 | 18.18
1919.6.77 | LBA I | England | Cambridgeshire |  | Wilburton | Lunate-opening spearhead | Cambridge MAE |  | 2.08364 | 0.84903 | 18.385
1919.6-8.8 | LBA I | England | Cambridgeshire |  | Wilburton | Sword fragment with hilt | Cambridge MAE |  | 2.08409 | 0.8493 | 18.395
1919.6.53 | LBA I | England | Cambridgeshire |  | Wilburton | Hollow-bladed spearhead | Cambridge MAE |  | 2.08413 | 0.84931 | 18.394
1919.6.? | LBA I | England | Cambridgeshire |  | Wilburton | Hollow-bladed spearhead, bevelled edge | Cambridge MAE |  | 2.08454 | 0.84987 | 18.4
1919.6.76 | LBA I | England | Cambridgeshire |  | Wilburton | Lunate-opening spearhead | Cambridge MAE |  | 2.08515 | 0.84947 | 18.403
1919.6.79c | LBA I | England | Cambridgeshire |  | Wilburton | Ferrule | Cambridge MAE |  | 2.08544 | 0.84952 | 18.405
1919.6.54 | LBA I | England | Cambridgeshire |  | Wilburton | Leaf-shaped spearhead | Cambridge MAE |  | 2.08637 | 0.84945 | 18.422
1919.6-12.8 | LBA I | England | Cambridgeshire |  | Wilburton | Sword fragment | Cambridge MAE |  | 2.0878 | 0.84986 | 18.421
BM 1853.11-15.10 | MBA II | England | Yorkshire |  | York, near | Haft-flanged axe | BM |  | 2.07194 | 0.84137 | 18.589
BM 1853.11-15.11 | MBA II | England | Yorkshire |  | York, near | Haft-flanged axe | BM | Schmidt 1981, No.708 | 2.09382 | 0.85161 | 18.398
BM 1898.7-12.15 | LBA | England | Buckinghamshire | A creek | Taplow, near | Spearhead:Class V, pegged, leaf-shaped | BM | Ehrenberg 1977, No.116 | 2.08632 | 0.84941 | 18.4
BM 1898.7-12.16 | LBA | England | Buckinghamshire | A creek | Taplow, near | Spearhead:Class V, pegged, leaf-shaped | BM | Ehrenberg 1977, No.117 | 2.08634 | 0.84941 | 18.401
BM 1898.7-12.13 | LBA | England | Buckinghamshire | A creek | Taplow, near | Spearhead:Class V, pegged, leaf-shaped | BM | Ehrenberg 1977, No.114 | 2.08676 | 0.84962 | 18.395
BM 1898.7-12.14 | LBA | England | Buckinghamshire | A creek | Taplow, near | Spearhead:Class V, pegged, leaf-shaped | BM | Ehrenberg 1977, No.115 | 2.08719 | 0.84952 | 18.413
BM 1892.9-1.300 | MBA II | England | Dorset | Blandford | Monkton Farm | Socketed spearhead, basal looped | BM | Pearce 1983, No.430b; Rowlands 1976 No.38.2 | 2.09351 | 0.85194 | 18.374
BM 1892.9-1.299 | MBA II | England | Dorset | Blandford | Monkton Farm | Palstave, looped, midrib | BM | Pearce 1983, No.430a; Rowlands 1976 No.38.1 | 2.111 | 0.86041 | 18.212
BMRL 47391S | MBA? | England | Sussex, East | Brighton | Varley Hall | Faience | BM |  | 2.04906 | 0.82768 | 18.928
BM P1986.4-5.3 | EBA IV MA6 | England | Cheshire | Buerton | Bridgemere | Flanged axe (small) | BM | Turner forthcoming | 2.043 | 0.82871 | 18.875
BM P1986.4-5.4 | EBA IV MA6a | England | Cheshire | Buerton | Bridgemere | Dagger | BM | Turner forthcoming | 2.05942 | 0.83477 | 18.73
BM P1986.4-5.1 | EBA IV MA6a | England | Cheshire | Buerton | Bridgemere | Flanged axe (largest) | BM | Turner forthcoming | 2.07939 | 0.8447 | 18.508
BM P1986.4-5.2 | EBA IV MA6b | England | Cheshire | Buerton | Bridgemere | Flanged axe (medium) | BM | Turner forthcoming | 2.13787 | 0.89605 | 17.332
BM 1927.7-13.1 | Copper MA2 | England | Sussex | Burwash | Old Shoyswell Manor | Flat axe, copper | BM | Grinsell 1931, 41 No.2, pl I C2 | 1.6228 | 0.6713 | 23.784
BM 1845.5-10.1 | EBA IV MA6 | England | Suffolk | Clare, near | Poslingford Hall | Flanged axe, decorated | BM |  | 2.03347 | 0.8267 | 18.942
BM 1845.5-10.4 | EBA IV MA6 | England | Suffolk | Clare, near | Poslingford Hall | Flanged axe, slightly bicuspate | BM |  | 2.06879 | 0.8366 | 18.706
BM 1845.5-10.2 | EBA IV MA6 | England | Suffolk | Clare, near | Poslingford Hall | Flanged axe, horizontal fluting | BM |  | 2.08518 | 0.84898 | 18.41
BM 1845.5-10.3 | EBA IV MA6 | England | Suffolk | Clare, near | Poslingford Hall | Flanged axe | BM |  | 2.10088 | 0.85656 | 18.272
73-A-5 | EBA III MA5/6 | England | Somerset | Crewkerne | Shave Hill | Dagger blade:Armorico-British C (Wonston) | Taunton Mus | Gerloff 1975, No.140A; Pearce 1983, No.643a | 2.08413 | 0.83818 | 18.745
73-A-5 | EBA III MA5/6 | England | Somerset | Crewkerne | Shave Hill | Triple ring headed pin | Taunton Mus | Pearce 1983, No.643b | 2.08728 | 0.85292 | 18.359
BM 1855.2-27.3 | LBA II | England | Surrey | Croydon | Wickham Park | Socketed axe | BM | Smith 1958, GB39, No.8 | 2.07733 | 0.84442 | 18.478
BM 1855.2-27.19 | LBA II | England | Surrey | Croydon | Wickham Park | lower hilt frag, sword:Auvernier | BM | Smith 1958, GB39, No.2 | 2.08137 | 0.84591 | 18.488
BM 1855.2-27.22 | LBA II | England | Surrey | Croydon | Wickham Park | Fragment/Debris | BM | Smith 1958, GB39 | 2.08139 | 0.84739 | 18.433
BM 1855.2-27.14 | LBA II | England | Surrey | Croydon | Wickham Park | Mould fragment for socketed axe | BM | Smith 1958, GB39, No.5 | 2.08361 | 0.84908 | 18.375
BM 1855.2-27.22 | LBA II | England | Surrey | Croydon | Wickham Park | Bun Ingot | BM | Smith 1958, GB39 | 2.08382 | 0.84079 | 18.589
BM 1855.2-27.15 | LBA II | England | Surrey | Croydon | Wickham Park | Sprue filling | BM | Smith 1958, GB39 | 2.08488 | 0.84912 | 18.393
BM 1855.2-27.11 | LBA II | England | Surrey | Croydon | Wickham Park | Winged axe with single loop | BM | Smith 1958, GB39, No.17 | 2.08731 | 0.84983 | 18.377
BM P1980.02-01.12 |  | England | Kent | Dover | Langdon Bay | Median-winged axe | BM |  | 2.10076 | 0.85473 | 18.346
BM P1980.02-01.16 |  | England | Kent | Dover | Langdon Bay | Palstave III | BM |  | 2.10631 | 0.85882 | 18.219
BM P1977.04-02.52 |  | England | Kent | Dover | Langdon Bay | Palstave | BM |  | 2.108 | 0.85998 | 18.231
BM P1977.04-02.54 |  | England | Kent | Dover | Langdon Bay | Palstave | BM |  | 2.10868 | 0.85962 | 18.206
BM P1980.02-01.14 |  | England | Kent | Dover | Langdon Bay | Median-winged axe | BM |  | 2.1099 | 0.86023 | 18.198
BM P1977.04-02.49 |  | England | Kent | Dover | Langdon Bay | Palstave II? | BM |  | 2.11049 | 0.85967 | 18.23
BM P1977.04-02.55 |  | England | Kent | Dover | Langdon Bay | Palstave II | BM |  | 2.11116 | 0.86105 | 18.18
BM P1980.02-01.15 |  | England | Kent | Dover | Langdon Bay | Palstave III | BM |  | 2.11165 | 0.86107 | 18.185
BM P1980.02-01.11 |  | England | Kent | Dover | Langdon Bay | Median-winged axe | BM |  | 2.11216 | 0.861 | 18.202
BM P1980.02-01.13 |  | England | Kent | Dover | Langdon Bay | Median-winged axe | BM |  | 2.11393 | 0.8617 | 18.192
BM P1977.04-02.53 |  | England | Kent | Dover | Langdon Bay | Palstave | BM |  | 2.11455 | 0.86142 | 18.232
BM P1980.02-01.18 |  | England | Kent | Dover | Langdon Bay | Socketed axe | BM |  | 2.11475 | 0.8637 | 18.124
BM 1879.12-9.383 | EBA I MA3 | England | Yorkshire, North | East Riding | Butterwick | Flat axe: Migdale | BM | Schmidt 1981, No.183; Kinnes 1985, A12 No.1 | 2.09013 | 0.85133 | 18.365
BM P1981.11-4.38 | LBA II | England | Surrey | Egham | Petters Sports Field | Sword blade fragment; A |  | Needham 1990a | 2.07908 | 0.84574 | 18.473
BM P1981.11-4.2 | LBA II | England | Surrey | Egham | Petters Sports Field | Socketed axe fragment; A |  | Needham 1990a | 2.08037 | 0.84664 | 18.465
BM P1981.11-4.7 | LBA II | England | Surrey | Egham | Petters Sports Field | Socket mouth moulding; poss A |  | Needham 1990a | 2.08068 | 0.84663 | 18.474
BM P1981.11-4.18 | LBA II | England | Surrey | Egham | Petters Sports Field | Socketed axe fragment; D2 |  | Needham 1990a | 2.0809 | 0.84723 | 18.44
BM P1981.11-4.42 | LBA II | England | Surrey | Egham | Petters Sports Field | Sword blade fragment; A |  | Needham 1990a | 2.08149 | 0.84725 | 18.448
BM P1981.11-4.68 | LBA II | England | Surrey | Egham | Petters Sports Field | Sword blade fragment; A |  | Needham 1990a | 2.0817 | 0.84726 | 18.44
BM P1981.11-4.49 | LBA II | England | Surrey | Egham | Petters Sports Field | Cauldron strap fragment |  | Needham 1990a | 2.0823 | 0.84605 | 18.499
BM P1981.11-4.53 | LBA II | England | Surrey | Egham | Petters Sports Field | Socketed axe; B2 |  | Needham 1990a | 2.08261 | 0.84701 | 18.468
BM P1981.11-4.82 | LBA II | England | Surrey | Egham | Petters Sports Field | Spearhead fragment |  | Needham 1990a | 2.08264 | 0.84789 | 18.441
BM P1981.11-4.54 | LBA II | England | Surrey | Egham | Petters Sports Field | Socketed axe fragment; C2 |  | Needham 1990a | 2.08265 | 0.84798 | 18.428
BM P1981.11-4.6 | LBA II | England | Surrey | Egham | Petters Sports Field | copper ingot frag. |  | Needham 1990a | 2.08268 | 0.84274 | 18.592
BM P1981.11-4.23 | LBA II | England | Surrey | Egham | Petters Sports Field | Socketed axe; B3 |  | Needham 1990a | 2.08274 | 0.84805 | 18.435
BM P1981.11-4.86 | LBA II | England | Surrey | Egham | Petters Sports Field | Sickle fragment (Minnis Bay) |  | Needham 1990a | 2.08285 | 0.84662 | 18.508
BM P1981.11-4.35 | LBA II | England | Surrey | Egham | Petters Sports Field | Sword blade fragment; B2 |  | Needham 1990a | 2.08293 | 0.84807 | 18.409
BM P1981.11-4.11 | LBA II | England | Surrey | Egham | Petters Sports Field | Socketed axe, unfettled; B2 |  | Needham 1990a | 2.08343 | 0.84862 | 18.421
BM P1981.11-4.78 | LBA II | England | Surrey | Egham | Petters Sports Field | Socketed sickle, miscast |  | Needham 1990a | 2.0836 | 0.84806 | 18.44
BM P1981.11-4.19 | LBA II | England | Surrey | Egham | Petters Sports Field | Socketed axe fragment; A1 |  | Needham 1990a | 2.08367 | 0.84722 | 18.454
BM P1981.11-4.67 | LBA II | England | Surrey | Egham | Petters Sports Field | Knife blade fragment, fluted |  | Needham 1990a | 2.08369 | 0.84815 | 18.418
BM P1981.11-4.44 | LBA II | England | Surrey | Egham | Petters Sports Field | Socketed axe fragment; C3 |  | Needham 1990a | 2.08422 | 0.84831 | 18.435
BM P1981.11-4.14 | LBA II | England | Surrey | Egham | Petters Sports Field | Sword blade fragment; B4 |  | Needham 1990a | 2.08538 | 0.84934 | 18.384
BM P1981.11-4.10 | LBA II | England | Surrey | Egham | Petters Sports Field | Socketed axe; A1 |  | Needham 1990a | 2.08547 | 0.84862 | 18.444
BM P1981.11-4.9 | LBA II | England | Surrey | Egham | Petters Sports Field | Ingot |  | Needham 1990a | 2.08579 | 0.84894 | 18.42
BM P1981.11-4.70 | LBA II | England | Surrey | Egham | Petters Sports Field | Sword blade fragment; B3 |  | Needham 1990a | 2.08591 | 0.84962 | 18.402
BM P1981.11-4.13 | LBA II | England | Surrey | Egham | Petters Sports Field | Sword blade fragment; B2 |  | Needham 1990a | 2.08593 | 0.84848 | 18.434
BM P1981.11-4.81 | LBA II | England | Surrey | Egham | Petters Sports Field | Bucket base-plate |  | Needham 1990a | 2.08721 | 0.84975 | 18.419
BM P1981.11-4.51 | LBA II | England | Surrey | Egham | Petters Sports Field | Socketed axe fragment; A2 |  | Needham 1990a | 2.08721 | 0.85082 | 18.367
BM 1856.6-27.43 | EBA IV MA6 | England | Hampshire | Isle of Wight | Arreton Down | Tanged spearhead | BM | Needham 1985a, A6 No.3 | 2.06656 | 0.8357 | 18.75
BM Sloane 748 | EBA IV MA6 | England | Hampshire | Isle of Wight | Arreton Down | Tanged Spearhead | BM | Needham 1985a, A6 No.8 | 2.07609 | 0.84236 | 18.593
BM Sloane 744 | EBA IV MA6 | England | Hampshire | Isle of Wight | Arreton Down | Flanged axe, small | BM | Needham 1985a, A6 No.15 | 2.08118 | 0.84576 | 18.492
BM Sloane 746 | EBA IV MA6 | England | Hampshire | Isle of Wight | Arreton Down | Tanged Spearhead, broken rivet hole, large | BM | Needham 1985a, A6 No.2 | 2.08271 | 0.84694 | 18.482
BM P1985.3-2.1 | EBA IV MA6b | England | Hampshire | Isle of Wight | Arreton Down | Flanged axe | BM | Needham 1985a, A6 No.16 | 2.08342 | 0.84669 | 18.478
BM Sloane 747 | EBA IV MA6 | England | Hampshire | Isle of Wight | Arreton Down | Tanged Spearhead, broken rivet hole, small | BM | Needham 1985a, A6 No.7 | 2.08404 | 0.84552 | 18.541
BM 1856.6-27.44 | EBA IV MA6 | England | Hampshire | Isle of Wight | Arreton Down | Tanged spearhead | BM | Needham 1985a, A6 No.4 | 2.08675 | 0.84753 | 18.52
BM WG 2074 | EBA IV MA6 | England | Hampshire | Isle of Wight | Arreton Down | Socketed spearhead:ogival blade, w/o loops | BM | Needham 1985a, A6 No.10 | 2.08717 | 0.84844 | 18.449
BM Sloane 743 | EBA IV MA6 | England | Hampshire | Isle of Wight | Arreton Down | Flanged axe, large | BM | Needham 1985a, A6 No.14 | 2.08761 | 0.84752 | 18.508
BM Sloane 745 | EBA IV MA6 | England | Hampshire | Isle of Wight | Arreton Down | Dagger:Hammersmith | BM | Gerloff 1975, No.221; Needham 1985a, A6 No.12 | 2.08806 | 0.84947 | 18.424
BM WG 2075 | EBA IV MA6 | England | Hampshire | Isle of Wight | Arreton Down | Tanged Spearhead, with rivet | BM | Needham 1985a, A6 No.6 | 2.09677 | 0.85369 | 18.383
IW 3/3 | EBA IV MA6c | England | Hampshire | Isle of Wight, Totland | Moon's Hill | Flanged axe | Carisbrooke Mus. | Gerloff 1975, plate 49, E11 | 2.04909 | 0.83142 | 18.813
IW 3/10 | EBA IV MA6a | England | Hampshire | Isle of Wight, Totland | Moon's Hill | Tanged spearhead | Carisbrooke Mus. | Gerloff 1975, plate 49, E7 | 2.06126 | 0.83627 | 18.694
IW 3/9 | EBA IV MA6a | England | Hampshire | Isle of Wight, Totland | Moon's Hill | Tanged spearhead | Carisbrooke Mus. | Gerloff 1975, plate 49, E6 | 2.06523 | 0.83844 | 18.663
IW 3/6 | EBA IV MA6b | England | Hampshire | Isle of Wight, Totland | Moon's Hill | Flanged axe | Carisbrooke Mus. | Gerloff 1975, plate 49, E4 | 2.07433 | 0.84209 | 18.593
IW 3/13 | EBA IV MA6a | England | Hampshire | Isle of Wight, Totland | Moon's Hill | Dagger:Camerton | Carisbrooke Mus. | Gerloff 1975, No.189 | 2.07963 | 0.84496 | 18.491
IW 3/4 | EBA IV MA6a | England | Hampshire | Isle of Wight, Totland | Moon's Hill | Flanged axe | Carisbrooke Mus. | Gerloff 1975, plate 49, E12 | 2.0835 | 0.84854 | 18.406
IW 3/11 | EBA IV MA6a | England | Hampshire | Isle of Wight, Totland | Moon's Hill | Dagger:Camerton | Carisbrooke Mus. | Gerloff 1975, No.190 | 2.08548 | 0.84972 | 18.382
IW 3/12 | EBA IV MA6a | England | Hampshire | Isle of Wight, Totland | Moon's Hill | Dagger:Plymstock | Carisbrooke Mus. | Gerloff 1975, No.211 | 2.08622 | 0.84819 | 18.467
IW 3/2 | EBA IV MA6b | England | Hampshire | Isle of Wight, Totland | Moon's Hill | Flanged axe | Carisbrooke Mus. | Gerloff 1975, plate 49, E5 | 2.08639 | 0.84893 | 18.424
IW 3/1 | EBA IV MA6a | England | Hampshire | Isle of Wight, Totland | Moon's Hill | Flanged axe | Carisbrooke Mus. | Gerloff 1975, plate 49, E13 | 2.16203 | 0.87801 | 17.824
BM 1892.11-4.7 | LBA II | England | Northamptonshire | Marston St. Lawrence | Thenford Hill Farm | Spearhead, pegged socketed, leaf shaped | BM | Hawkes 1955b, GB12, No.4 | 2.08594 | 0.84892 | 18.424
BM 1892.11-4.6 | LBA II | England | Northamptonshire | Marston St. Lawrence | Thenford Hill Farm | Spearhead, pegged socketed, leaf shaped | BM | Hawkes 1955b, GB12, No.3 | 2.08708 | 0.8495 | 18.413
BM 1892.11-4.5 | LBA II | England | Northamptonshire | Marston St. Lawrence | Thenford Hill Farm | Spearhead, pegged socketed, leaf shaped | BM | Hawkes 1955b, GB12, No.6 | 2.08767 | 0.84962 | 18.418
BM 1892.11-4.4 | LBA II | England | Northamptonshire | Marston St. Lawrence | Thenford Hill Farm | Sword:Ewart Park, 3 pieces | BM | Hawkes 1955b, GB12, No.1; Colquhoun 1988, 393 | 2.08817 | 0.84991 | 18.404
BM 1892.11-4.9 | LBA II | England | Northamptonshire | Marston St. Lawrence | Thenford Hill Farm | Tubular terminal, expanded at one end, pegged | BM | Hawkes 1955b, GB12, No.7 | 2.08942 | 0.8501 | 18.425
BM 1892.11-4.3 | LBA II | England | Northamptonshire | Marston St. Lawrence | Thenford Hill Farm | Sword:Ewart Park, 2 pieces | BM | Hawkes 1955b, GB12, No.2; Colquhoun 1988, 389 | 2.08942 | 0.85009 | 18.424
BM 1892.11-4.8 | LBA II | England | Northamptonshire | Marston St. Lawrence | Thenford Hill Farm | Spearhead, pegged socketed, leaf shaped,small | BM | Hawkes 1955b, GB12, No.5 | 2.08961 | 0.85025 | 18.412
BM 1927.1-7.1j | MBA I | England | Hampshire | New Forest | Broad Oak Pit, Burley | Palstave, group 5a | BM | Rowlands 1976, No.57 | 2.06247 | 0.83218 | 18.868
BM 1927.1-7.1h | MBA I | England | Hampshire | New Forest | Broad Oak Pit, Burley | Palstave, group 5a | BM | Rowlands 1976, No.57 | 2.06299 | 0.83317 | 18.825
BM 1927.1-7.1a | MBA I | England | Hampshire | New Forest | Broad Oak Pit, Burley | Palstave, group 5a | BM | Rowlands 1976, No.57 | 2.0634 | 0.83259 | 18.834
BM 1927.1-7.1b | MBA I | England | Hampshire | New Forest | Broad Oak Pit, Burley | Palstave, group 5a | BM | Rowlands 1976, No.57 | 2.06488 | 0.83361 | 18.83
BM 1927.1-7.1i | MBA I | England | Hampshire | New Forest | Broad Oak Pit, Burley | Palstave, group 5a | BM | Rowlands 1976, No.57 | 2.06491 | 0.83314 | 18.864
BM 1927.1-7.1f | MBA I | England | Hampshire | New Forest | Broad Oak Pit, Burley | Palstave, group 5a | BM | Rowlands 1976, No.57 | 2.06966 | 0.83771 | 18.71
BM 1927.1-7.1c | MBA I | England | Hampshire | New Forest | Broad Oak Pit, Burley | Palstave, group 5a | BM | Rowlands 1976, No.57 | 2.08651 | 0.84795 | 18.478
BM 1927.1-7.2 | MBA I | England | Hampshire | New Forest | Broad Oak Pit, Burley | Palstave, group 1, early 'shield pattern' | BM | Rowlands 1976, No.? | 2.08675 | 0.84984 | 18.369
BM 1927.1-7.1g | MBA I | England | Hampshire | New Forest | Broad Oak Pit, Burley | Palstave, group 5a | BM | Rowlands 1976, No.57 | 2.08901 | 0.85011 | 18.406
BM 1927.1-7.1d | MBA I | England | Hampshire | New Forest | Broad Oak Pit, Burley | Palstave, group 5a | BM | Rowlands 1976, No.57 | 2.0928 | 0.85254 | 18.354
BM 1927.1-7.1k | MBA I | England | Hampshire | New Forest | Broad Oak Pit, Burley | Palstave, group 5a | BM | Rowlands 1976, No.57 | 2.09383 | 0.85278 | 18.364
BM 1927.1-7.1e | MBA I | England | Hampshire | New Forest | Broad Oak Pit, Burley | Palstave, group 5a | BM | Rowlands 1976, No.57 | 2.09506 | 0.85317 | 18.367
4190 | MBA III | England | Devon | nr Tiverton | Worth, Washfield | Socketed spearhead, pegged, leaf-shaped | Exeter Museum | Pearce 1983, No.314b | 2.10258 | 0.85585 | 18.309
4145 | MBA III | England | Devon | nr Tiverton | Worth, Washfield | Socketed spearhead, pegged, leaf-shaped | Exeter Museum | Pearce 1983, No.314c | 2.10326 | 0.85667 | 18.288
4146 | MBA III | England | Devon | nr Tiverton | Worth, Washfield | Plate of bronze | Exeter Museum | Pearce 1983, No.314d | 2.10899 | 0.85833 | 18.299
4148 | MBA III | England | Devon | nr Tiverton, Beauchamp farm | Worth, Washfield | Palstave, trident decorated on face | Exeter Museum | Pearce 1983, No.313 | 2.11555 | 0.86521 | 18.076
120d | MBA II | England | Cornwall | Penzance | Tredarvah | Knife, single edged | Roy. Inst. Cornwall, Truro | Pearce 1983, No.120d; Rowlands 1976, No.167 | 2.08648 | 0.84955 | 18.395
120b | MBA II | England | Cornwall | Penzance | Tredarvah | Socketed spearhead, side looped, dec. | Roy. Inst. Cornwall, Truro | Pearce 1983, No.120b; Rowlands 1976, No.167 | 2.08801 | 0.84843 | 18.425
120a | MBA II | England | Cornwall | Penzance | Tredarvah | Flanged axe, high bevelled flanges, no stop | Roy. Inst. Cornwall, Truro | Pearce 1983, No.120a; Rowlands 1976, No.167 | 2.09152 | 0.85129 | 18.39
120f | MBA II | England | Cornwall | Penzance | Tredarvah | T, part of a quoit-headed pin | Roy. Inst. Cornwall, Truro | Pearce 1983, No.120f; Rowlands 1976, No.167 | 2.11251 | 0.86153 | 18.172
FF 037 | Iron Age | England | Northantshire | Peterborough | Flag Fen | Shears |  |  | 2.07689 | 0.84243 | 18.562
FF 31 | Roman? | England | Northantshire | Peterborough | Flag Fen | Brooch |  |  | 2.08122 | 0.84447 | 18.525
FF 33 | LBA II | England | Northantshire | Peterborough | Flag Fen | Gouge |  |  | 2.08227 | 0.84754 | 18.43
FNG248 | MBA II | England | Northantshire | Peterborough | Flag Fen | Ring |  |  | 2.08274 | 0.84614 | 18.462
FF 160 | LBA I | England | Northantshire | Peterborough | Flag Fen | Lead alloy ornament |  |  | 2.08286 | 0.84784 | 18.427
FF 138 | LBA II | England | Northantshire | Peterborough | Flag Fen | Spearhead, Plain pegged |  |  | 2.08375 | 0.84859 | 18.404
FF 219 | LBA II | England | Northantshire | Peterborough | Flag Fen | Socketed punch |  |  | 2.08381 | 0.84838 | 18.402
FF 228 |  | England | Northantshire | Peterborough | Flag Fen | Small notch butt dirk |  |  | 2.08394 | 0.84729 | 18.452
FF 231 | LBA II | England | Northantshire | Peterborough | Flag Fen | Expanded terminal bracelet |  |  | 2.08458 | 0.84902 | 18.396
FF 274 | LBA I | England | Northantshire | Peterborough | Flag Fen | Spearhead, Plain pegged |  |  | 2.08528 | 0.84932 | 18.389
FF 293 | LBA II | England | Northantshire | Peterborough | Flag Fen | Spear ferrule |  |  | 2.08554 | 0.8495 | 18.386
FF 147 |  | England | Northantshire | Peterborough | Flag Fen | Sword:Wilburton, blade centre-line |  |  | 2.08584 | 0.84936 | 18.396
FF 203 |  | England | Northantshire | Peterborough | Flag Fen | Sword:Ewart Park |  |  | 2.08599 | 0.84864 | 18.432
FF 190 | LBA II | England | Northantshire | Peterborough | Flag Fen | awl |  |  | 2.08599 | 0.84928 | 18.399
FF 162 |  | England | Northantshire | Peterborough | Flag Fen | Sword:Wilburton, hilt |  |  | 2.08604 | 0.84923 | 18.408
FF 134 | LBA II | England | Northantshire | Peterborough | Flag Fen | Ring |  |  | 2.08612 | 0.84911 | 18.395
FF 219 (second batch) |  | England | Northantshire | Peterborough | Flag Fen | Socketed punch |  |  | 2.08678 | 0.84902 | 18.428
FF 1 (blade) |  | England | Northantshire | Peterborough | Flag Fen | Sword:Wilburton, blade centre |  |  | 2.08694 | 0.84956 | 18.405
FF 280 |  | England | Northantshire | Peterborough | Flag Fen | Conical rivet |  |  | 2.08699 | 0.84951 | 18.414
FF 032 |  | England | Northantshire | Peterborough | Flag Fen | Tanged knife with handle |  |  | 2.08702 | 0.84968 | 18.399
FF 1 (rivet) |  | England | Northantshire | Peterborough | Flag Fen | Sword:Wilburton, rivet |  |  | 2.08759 | 0.84964 | 18.417
FF 014 |  | England | Northantshire | Peterborough | Flag Fen | Short tongue chape |  |  | 2.08781 | 0.84981 | 18.412
FF 215 |  | England | Northantshire | Peterborough | Flag Fen | Large disc pinhead |  |  | 2.08786 | 0.8476 | 18.488
FF 170 |  | England | Northantshire | Peterborough | Flag Fen | Conical rivet |  |  | 2.08807 | 0.84985 | 18.418
FF 098 |  | England | Northantshire | Peterborough | Flag Fen | Cruciform double-edged tanged knife |  |  | 2.08829 | 0.84974 | 18.42
FF 210 |  | England | Northantshire | Peterborough | Flag Fen | Small tool |  |  | 2.08831 | 0.84995 | 18.41
FF 214 | LBA II | England | Northantshire | Peterborough | Flag Fen | Disc pin-head |  |  | 2.09089 | 0.84998 | 18.401
FNG145 | MBA II/III | England | Northantshire | Peterborough | Flag Fen | Small knife blade |  |  | 2.0919 | 0.85192 | 18.366
FF | MBA II/III | England | Northantshire | Peterborough | Flag Fen | Flesh hook |  |  | 2.09218 | 0.8519 | 18.359
FF 199 | LBA II | England | Northantshire | Peterborough | Flag Fen | Disc pin-head |  |  | 2.09395 | 0.85233 | 18.344
FF 137 |  | England | Northantshire | Peterborough | Flag Fen | Rapier Gp IV |  |  | 2.09574 | 0.85361 | 18.34
FF 128 |  | England | Northantshire | Peterborough | Flag Fen | Domed object: Sword pommel? |  |  | 2.0962 | 0.85194 | 18.394
FF 179 | LBA I | England | Northantshire | Peterborough | Flag Fen | Lead alloy ring |  |  | 2.09631 | 0.85373 | 18.292
FF 140 |  | England | Northantshire | Peterborough | Flag Fen | Sword rivet |  |  | 2.09677 | 0.85433 | 18.311
FNG009 | MBA III | England | Northantshire | Peterborough | Flag Fen | Sword point |  |  | 2.09758 | 0.85397 | 18.322
FF 21 |  | England | Northantshire | Peterborough | Flag Fen | Chape |  |  | 2.0983 | 0.8544 | 18.29
FNG281 | MBA II/III | England | Northantshire | Peterborough | Flag Fen | Short sword |  |  | 2.10265 | 0.85608 | 18.302
FNG084 | MBA II/III | England | Northantshire | Peterborough | Flag Fen | Rapier hilt, Group IV |  |  | 2.10305 | 0.85704 | 18.262
FNG277 | MBA III | England | Northantshire | Peterborough | Flag Fen | Sword/Knife blade |  |  | 2.10514 | 0.85719 | 18.277
FF019 | MBA II/III | England | Northantshire | Peterborough | Flag Fen | Spearhead |  |  | 2.10543 | 0.85769 | 18.278
FNG117 |  | England | Northantshire | Peterborough | Flag Fen | Shield tab |  |  | 2.11396 | 0.8627 | 18.14
FNG121 | MBA III | England | Northantshire | Peterborough | Flag Fen | Pin with knob head |  |  | 2.11748 | 0.86294 | 18.13
BM 1898.7-12.20 | LBA I | England | Buckinghamshire | River Thames | Taplow | Sword:Wilburton-Variant B |  | Colquhoun 1988, No.186 | 2.08605 | 0.84925 | 18.4
BM 1898.7-12.19 | LBA I | England | Buckinghamshire | River Thames | Taplow | Sword:Wilburton-Variant B |  | Colquhoun 1988, No.167 | 2.08652 | 0.84944 | 18.401
BM 1898.7-12.20a | LBA | England | Buckinghamshire | River Thames | Taplow | Spearhead frag, Tip | BM |  | 2.08836 | 0.84986 | 18.413
BM 1898.2-20.1 | LBA | England | Buckinghamshire | River Thames | Taplow Woods | Spearhead:Class V, pegged, leaf-shaped | BM | Ehrenberg 1977, No.110 | 2.09162 | 0.85176 | 18.366
MS 82.1 | LBA II | England | Devon | Salcombe | Moor Sand | Sword:Carps Tongue | Salcome BA Wreck Project | Pearce 1983, No.211b | 2.0839 | 0.84802 | 18.447
MS 78.1 | MBA III | England | Devon | Salcombe | Moor Sand | Palstave, miscast, loopless | Salcome BA Wreck Project | Pearce 1983, No.211f | 2.11389 | 0.86089 | 18.229
MS 78.3 | MBA III | England | Devon | Salcombe | Moor Sand | Palstave, loop missing | Salcome BA Wreck Project | Pearce 1983, No.211g | 2.11403 | 0.86124 | 18.227
BM P1981.11-3.3 (MS 77.3) | MBA III | England | Devon | Salcombe | Moor Sand | blades | BM |  | 2.11931 | 0.86542 | 18.102
BM P1981.11-3.2 (MS 77.2) | MBA III | England | Devon | Salcombe | Moor Sand | blades | BM |  | 2.12125 | 0.86582 | 18.12
MS 79.1 | MBA III | England | Devon | Salcombe | Moor Sand | Blade | Salcome BA Wreck Project | Pearce 1983, No.211c | 2.12409 | 0.86871 | 18.04
BM P1981.11-3.1 (MS 77.1) | MBA III | England | Devon | Salcombe | Moor Sand | Sword:Rod tanged | BM | Colquhoun 1988, No.1 ?? | 2.12582 | 0.86983 | 18.015
BM P1971.7-2.4 | LBA III | England | Wiltshire | Salisbury | Tilshead (Figheldean Down) | Socketed axe | BM | Coombs 1979, BAR 67, No. 10 | 2.08645 | 0.84998 | 18.365
BM P1971.7-2.10 | LBA III | England | Wiltshire | Salisbury | Tilshead (Figheldean Down) | Socketed axe | BM | Coombs 1979, BAR 67, No. 20 | 2.08688 | 0.85018 | 18.361
BM P1971.7-2.8 | LBA III | England | Wiltshire | Salisbury | Tilshead (Figheldean Down) | Socketed axe | BM | Coombs 1979, BAR 67, No. 14 | 2.08707 | 0.85012 | 18.365
BM P1971.7-2.6 | LBA III | England | Wiltshire | Salisbury | Tilshead (Figheldean Down) | Socketed axe | BM | Coombs 1979, BAR 67, No. 7 | 2.08719 | 0.84957 | 18.406
BM P1971.7-2.9 | LBA III | England | Wiltshire | Salisbury | Tilshead (Figheldean Down) | Socketed axe, small | BM | Coombs 1979, BAR 67, No. 13 | 2.08722 | 0.85023 | 18.364
BM P1971.7-2.2 | LBA III | England | Wiltshire | Salisbury | Tilshead (Figheldean Down) | Socketed axe | BM | Coombs 1979, BAR 67, No. 2 | 2.08782 | 0.85025 | 18.377
BM P1971.7-2.7 | LBA III | England | Wiltshire | Salisbury | Tilshead (Figheldean Down) | Socketed axe | BM | Coombs 1979, BAR 67, No. 15 | 2.08792 | 0.84998 | 18.396
BM P1971.7-2.5 | LBA III | England | Wiltshire | Salisbury | Tilshead (Figheldean Down) | Socketed axe | BM | Coombs 1979, BAR 67, No. 6 | 2.08867 | 0.8504 | 18.38
BM P1971.7-2.11 | LBA III | England | Wiltshire | Salisbury | Tilshead (Figheldean Down) | Socketed axe | BM | Coombs 1979, BAR 67, No. 11 | 2.08926 | 0.85017 | 18.38
BM P1971.7-2.1 | LBA III | England | Wiltshire | Salisbury | Tilshead (Figheldean Down) | Socketed axe | BM | Coombs 1979, BAR 67, No. 3 | 2.0905 | 0.8506 | 18.409
BM P1971.7-2.3 | LBA III | England | Wiltshire | Salisbury | Tilshead (Figheldean Down) | Socketed axe | BM | Coombs 1979, BAR 67, No. 1 | 2.1034 | 0.8556 | 18.299
375/4 | MBA III | England | Essex | Southchurch | Thorpe Hall, brickfield | Sword:Ballintober, part only | Southend-on-Sea Mus. | Rowlands 1976, No.45 | 2.09056 | 0.85104 | 18.401
375/5 | MBA III | England | Essex | Southchurch | Thorpe Hall, brickfield | Palstave, narrow bladed, class2 group2 | Southend-on-Sea Mus. | Rowlands 1976, No.45 | 2.10569 | 0.85772 | 18.249
375/3 | MBA III | England | Essex | Southchurch | Thorpe Hall, brickfield | Sword | Southend-on-Sea Mus. | Trans. Essex Arch Soc. 19, 1930, 311ff | 2.11005 | 0.86135 | 18.193
BM WG 1276 | LBA II | England | Durham | Stanhope | Heathery Burn Cave | Spearhead |  | Britton 1968, GB55, No.64 | 2.08115 | 0.84688 | 18.432
BM 1911.10-21.4 14?? | LBA II | England | Durham | Stanhope | Heathery Burn Cave | Casting jet |  | Britton 1968, GB55, No.72 | 2.08252 | 0.8471 | 18.436
BM 1911.10-21.9 | LBA II | England | Durham | Stanhope | Heathery Burn Cave | Valve of bivalve socketed axe mould:Yorkshire |  | Britton 1968, GB55, 71; Schmidt 1981, No.1478 | 2.0842 | 0.84858 | 18.401
BM WG 1283 | LBA II | England | Durham | Stanhope | Heathery Burn Cave | Socketed axe:Yorkshire, one loop |  | Britton 1968, GB55, 76; Schmidt 1981, No.1473 | 2.08441 | 0.84768 | 18.454
BM WG 1303 | LBA II | England | Durham | Stanhope | Heathery Burn Cave | Fragment of Bun Ingot |  | Britton 1968, GB55, No.73 | 2.08907 | 0.85022 | 18.391
BM P1983.4-2.3 | MBA II | England | Sussex, West | Sussex Downs | South Harting | Palstave | BM |  | 2.09805 | 0.85285 | 18.371
BM P1983.4-2.4 | MBA II | England | Sussex, West | Sussex Downs | South Harting | Palstave, blade frag. | BM |  | 2.09912 | 0.85325 | 18.392
BM P1983.4-2.2 | MBA II | England | Sussex, West | Sussex Downs | South Harting | Bracelet | BM |  | 2.10487 | 0.8567 | 18.288
BM P1983.4-2.1 | MBA II | England | Sussex, West | Sussex Downs | South Harting | Bracelet | BM |  | 2.11018 | 0.86048 | 18.209
BM 1893.2-5.30 | LBA II | England | Kent | Thames Estuary | Stoke Hoo | copper ingot frag. | BM |  | 2.05404 | 0.83586 | 18.72
BM 1893.2-5.40 | LBA II | England | Kent | Thames Estuary | Stoke Hoo | copper ingot frag. | BM |  | 2.06609 | 0.83654 | 18.709
BM 1893.2-5.34 | LBA II | England | Kent | Thames Estuary | Stoke Hoo | copper ingot frag. | BM |  | 2.08058 | 0.84612 | 18.47
BM 1893.2-5.1 | LBA II | England | Kent | Thames Estuary | Stoke Hoo | Sword fragment | BM |  | 2.08159 | 0.84762 | 18.42
BM 1893.2-5.11 | LBA II | England | Kent | Thames Estuary | Stoke Hoo | Socketed axe | BM |  | 2.08186 | 0.84727 | 18.449
BM 1893.2-5.35 | LBA II | England | Kent | Thames Estuary | Stoke Hoo | copper ingot frag. | BM |  | 2.08226 | 0.84696 | 18.464
BM 1893.2-5.9 | LBA II | England | Kent | Thames Estuary | Stoke Hoo | Socketed Axe | BM |  | 2.08226 | 0.84832 | 18.416
BM 1893.2-5.38 | LBA II | England | Kent | Thames Estuary | Stoke Hoo | copper ingot frag. | BM |  | 2.0838 | 0.84717 | 18.454
BM 1893.2-5.2 | LBA II | England | Kent | Thames Estuary | Stoke Hoo | Sword fragment:Ewart park | BM | Colquhoun 1988, No.347 | 2.0848 | 0.84889 | 18.405
BM 1893.2-5.28 | LBA II | England | Kent | Thames Estuary | Stoke Hoo | Casting jet | BM |  | 2.08516 | 0.84862 | 18.427
BM 1893.2-5.29 | LBA II | England | Kent | Thames Estuary | Stoke Hoo | copper ingot frag. | BM |  | 2.08759 | 0.85036 | 18.354
BM 1893.2-5.52 | LBA II | England | Kent | Thames Estuary | Stoke Hoo | Debris/Scrap | BM |  | 2.09061 | 0.85176 | 18.307
BM 1893.2-5.43 | LBA II | England | Kent | Thames Estuary | Stoke Hoo | copper ingot frag. | BM |  | 2.10034 | 0.8515 | 18.384
BM 1893.2-5.27 | LBA II | England | Kent | Thames Estuary | Stoke Hoo | Mould fragment | BM |  | 2.10799 | 0.86141 | 18.138
1937.7.2 | EBA IV MA6 | England | Dorset | Waddon Hill | Pilsdon (Stoke Abbot) | Tanged spearhead: Class 1, small | Dorchester Mus. | Pearce 1983, No.442c; Gerloff 1975, 252 No14 | 2.0802 | 0.84501 | 18.504
1937.7.1 | EBA IV MA6 | England | Dorset | Waddon Hill | Pilsdon (Stoke Abbot) | Tanged spearhead: Class 1 | Dorchester Mus. | Pearce 1983, No.442b; Gerloff 1975, 252 No13 | 2.08385 | 0.8443 | 18.545
Bertie 1741.2 | MBA III | England | Cumbria | Westmorland | Ambleside | Hilt-plate Sword:Rosnoen - hilt | Windsor Castle Armoury 50 | Colquhoun 1988, No.6; Needham 1982, No.2 | 2.07902 | 0.84535 | 18.437
Bertie 1741.2 | MBA III | England | Cumbria | Westmorland | Ambleside | Hilt-plate Sword:Rosnoen | Windsor Castle Armoury | Colquhoun 1988, No.6; Needham 1982, No.2 | 2.07902 | 0.84516 | 18.464
Bertie 1741.3 (tip) | MBA III | England | Cumbria | Westmorland | Ambleside | Metal-hilted rapier:Group IV - tip | Windsor Castle Armoury 51 | Burgess 1981, No.980; Needham 1982, No.3 | 2.10705 | 0.85803 | 18.277
Bertie 1741.3 (pommel) | MBA III | England | Cumbria | Westmorland | Ambleside | Metal-hilted rapier:Group IV - pommel | Windsor Castle Armoury 51 | Burgess 1981, No.980; Needham 1982, No.3 | 2.10815 | 0.85809 | 18.267
Bertie 1741.1 | MBA III | England | Cumbria | Westmorland | Ambleside | Metal-hilted Sword:solid cast hilt - blade | Windsor Castle Armoury 48 | Colquhoun 1988, No.17; Needham 1982, No.1 | 2.10892 | 0.8584 | 18.251
Bertie 1741.1 | MBA III | England | Cumbria | Westmorland | Ambleside | Metal-hilted Sword:solid cast hilt - hilt | Windsor Castle Armoury 48 | Colquhoun 1988, No.17; Needham 1982, No.1 | 2.11279 | 0.85898 | 18.317
BM WG 1808 | EBA III MA5 | England | Yorkshire | Willerby | Wold Farm | Low-flanged axe:Falkland | BM | Needham 1985a, A5 No.4; Schmidt 1981, No.326 | 2.08795 | 0.84943 | 18.433
BM WG 1806 | EBA III MA5 | England | Yorkshire | Willerby | Wold Farm | Low-flanged axe:Falkland | BM | Needham 1985a, A5 No.2; Schmidt 1981, No.327 | 2.09741 | 0.85444 | 18.354
B | LBA I | France | North-West |  | Saint-Brieuc-des-Iffs | Sheet | Musee des Antiquities National |  | 2.08586 | 0.84973 | 18.38
A | LBA I | France | North-West |  | Saint-Brieuc-des-Iffs | Sheet | MAN |  | 2.08968 | 0.85054 | 18.421
105 | LBA I | France | North-West |  | Saint-Brieuc-des-Iffs | Spiral fragment | MAN |  | 2.10177 | 0.85623 | 18.287
BM 1939.7-2.1 | Copper MA2 | France | Brittany | Morbihan | Clio en Caro | Flat axe | BM | Briard 1965, 55 fig. 12.14 | 2.09675 | 0.85573 | 18.289
h.08/10.3 | MBA I | Holland? |  |  | Voorhout | Group I palstave |  |  | 2.08 | 0.8554 | 17.75
h.08/10.1 | MBA I | Holland? |  |  | Voorhout | Group I palstave |  |  | 2.088 | 0.8525 | 18.27
h.08/10.2 | MBA I | Holland? |  |  | Voorhout | Group I palstave |  |  | 2.09 | 0.8532 | 18.23
BM P1964.12-1.60 | Copper MA2 | Ireland |  |  | Antrim | Flat axe, copper | BM |  | 2.09774 | 0.85804 | 18.182
BM P1964.12-6.10 | Copper MA2 | Ireland |  |  | Antrim | Flat axe, copper | BM |  | 2.10031 | 0.8586 | 18.211
BM 1854.7-14.183 | Copper MA1 | Ireland | Offaly / Laoighis |  | Derrinsallagh | Flat axe: Lough Ravel | BM | Harbision 1969, No. 67 | 2.09626 | 0.85794 | 18.157
BM 1854.7-14.215 | Copper MA1 | Ireland | Offaly / Laoighis |  | Derrinsallagh | Halberd | BM | O'Riordain 1936 | 2.0982 | 0.85831 | 18.175
WG 1529 | Copper MA2 | Ireland | Kilkenny |  | Gowran | Flat axe: Ballybeg | BM | Harbison 1969, No. 379 | 2.09558 | 0.85723 | 18.187
BM WG 1524 | Copper MA1 | Ireland | Laoighis (Queen's) |  | Stradbally | Flat axe: Lough Ravel | BM | Harbison 1969, No. 145 | 2.09765 | 0.85801 | 18.184
E 597:64 | EBA MA3?? | Ireland | Cork |  | Toormore | Flat Axe |  | O'Brien 1989/90 | 2.09758 | 0.85811 | 18.184
E 597:66 | EBA MA3?? | Ireland | Cork |  | Toormore | Ingot |  | O'Brien 1989/90 | 2.09903 | 0.85852 | 18.189
BM WG 1526 | Copper MA2 | Ireland | Down | Northern | Dromore | Flat axe: Ballybeg | BM | Harbison 1969, No. 369 | 2.09625 | 0.85729 | 18.205
BM P1964.12-1.81 | Copper MA2 | Ireland | Fermanagh | Northern | Enniskillen | Flat axe, copper | BM |  | 2.09406 | 0.85629 | 18.238
BM P1964.12-1.82 | Copper MA1 | Ireland | Fermanagh | Northern | Enniskillen | Flat axe, copper | BM |  | 2.09579 | 0.85736 | 18.19
Bead 26 | EBA | Scotland | Border (Peebleshire) | West Linton | West Water Reservior, Cist 3 | Lead bead from necklace | National Museums of Scotland |  | 2.08983 | 0.85007 | 18.355
Bead 2 | EBA | Scotland | Border (Peebleshire) | West Linton | West Water Reservior, Cist 3 | Lead bead from necklace | National Museums of Scotland |  | 2.09007 | 0.85012 | 18.359
Bead 22 | EBA | Scotland | Border (Peebleshire) | West Linton | West Water Reservior, Cist 3 | Lead bead from necklace | National Museums of Scotland |  | 2.09069 | 0.85027 | 18.364
Bead 29 | EBA | Scotland | Border (Peebleshire) | West Linton | West Water Reservior, Cist 3 | Lead bead from necklace | National Museums of Scotland |  | 2.09137 | 0.85031 | 18.37
84.83H/3 | Copper MA 1/2 | Wales | Glamorgan, S. |  | Castell Coch | Dagger | NMW | Needham 1985. A1 No.3 | 0.95605 | 0.41703 | 40.253
84.83H/1 | Copper MA 1/3 | Wales | Glamorgan, S. |  | Castell Coch | Halberd | NMW | Needham 1985. A1 No.1 | 0.97089 | 0.40855 | 41.285
84.83H/2 | Copper MA 1/3 | Wales | Glamorgan, S. |  | Castell Coch | Halberd | NMW | Needham 1985. A1 No.2 | 2.0916 | 0.85585 | 18.216
47.172.2 | MBA II | Wales | Powys (Montgomeryshire) |  | Cemmaes | Looped palstave Gp III | NMW |  | 2.08332 | 0.84817 | 18.41
35.117 | MBA II | Wales | Powys (Montgomeryshire) |  | Cemmaes | Looped palstave Gp III | NMW |  | 2.0864 | 0.84973 | 18.377
47.164.178 | MBA II | Wales | Powys (Montgomeryshire) |  | Cemmaes | Looped palstave Gp III | NMW |  | 2.105 | 0.85812 | 18.234
36.631.1 |  | Wales | Glamorgan, South |  | Llandaff | Socketed axe: South Welsh | NMW | Savory 1980, No.282 | 2.0833 | 0.84793 | 18.428
54.460/9 | Copper MA 1/2 | Wales | Gwynedd |  | Llandderfel | Flat axe: Ballybeg | NMW | Savory 1980, No. 105 | 2.09528 | 0.85663 | 18.245
34.637.2 | LBA II | Wales | Glamorgan |  | Llantwit | Socketed Axe: South Welsh | NMW | Savory 1980, No.281 | 2.08917 | 0.84984 | 18.407
34.637.1 | LBA II | Wales | Glamorgan, South |  | Llantwit Major | Late palstave, Gp V | NMW | Savory 1980, No.281 | 2.08282 | 0.84854 | 18.403
34.637.14 | LBA II | Wales | Glamorgan |  | Llantwit Major | Spearhead, | NMW | Savory 1980, No.281 | 2.08429 | 0.84817 | 18.44
33.18 | Copper MA 1/2 | Wales | Glamorgan |  | Llanwonno | Flat axe: Growtown | NMW | Savory 1980, No.103 | 2.09366 | 0.85646 | 18.205
BM 1868.8-5.25 | EBA III MA5 | Wales | Gwynedd |  | Penrhyndeudraeth | Flat axe | BM | Megaw & Hardy 1938, 300 No. 55 | 2.09839 | 0.85612 | 18.223
22.178 | Copper MA 1/3 | Wales | Dyfed |  | Pontrhydygroes | Halberd | NMW | Savory 1980, No.100 | 2.09548 | 0.85753 | 18.182
88.204H | Copper MA 1/3 | Wales | Clwyd |  | Shotton | Halberd | NMW |  | 2.09517 | 0.85726 | 18.194
37.152 | Copper MA1/2 | Wales | Gwynedd |  | Tir-y-mynach | Flat axe | NMW | Savory 1980, No. 104 | 2.0973 | 0.85808 | 18.185
33.609/1 | Copper MA1/3 | Wales | Gwynedd |  | Tonfanou | Halberd | NMW | Savory 1980, No. 258 | 2.09446 | 0.85716 | 18.184
33.609/2 | Copper MA1/3 | Wales | Gwynedd |  | Tonfanou | Halberd | NMW | Savory 1980, No. 258 | 2.09593 | 0.85721 | 18.204
BM 1870.7-6.6 | MBA I | Wales | Gwynedd | Anglesey | Llangwyllog | Palstave | BM | Lynch 1970 | 2.08013 | 0.84747 | 18.429
BM 1868.8-5.24 | MBA I | Wales | Gwynedd | Betws-y-coed | Llanrwst | Palstave | BM |  | 2.09428 | 0.85322 | 18.344
BM 1868.8-5.15 | MBA III | Wales | Gwynedd (Merionethshire) | Cwm Moch Mountain | Maentwrog | Rapier, notched butt | BM | Hawkes 1955b, GB10, No.1; Burgess 1981, No.87 | 2.09368 | 0.85239 | 18.366
BM 1868.8-5.16 | MBA III | Wales | Gwynedd (Merionethshire) | Cwm Moch Mountain | Maentwrog | Rapier:Cutts-Variant Hampton Court | BM | Hawkes 1955b, GB10, No.2; Burgess 1981, No.86 | 2.10088 | 0.85451 | 18.344
BM 1868.8-5.14 | MBA III | Wales | Gwynedd (Merionethshire) | Cwm Moch Mountain | Maentwrog | Basel-looped socketed spearhead | BM | Hawkes 1955b, GB10, No.4 | 2.108 | 0.8584 | 18.272
15.277.6 | MBA III | Wales | West Glamorgan | Langrove | Penard | Barbed and Tanged arrowhead | NMW |  | 2.06509 | 0.83315 | 18.831
15.277.5 | MBA III | Wales | West Glamorgan | Langrove | Penard | Sword:Ballintober, 1 piece | NMW | Colquhoun 1988, No.32 | 2.08934 | 0.85062 | 18.383
15.277.2 | MBA III | Wales | West Glamorgan | Langrove | Penard | Socketed spearhead, 3 joining pieces | NMW |  | 2.09617 | 0.85241 | 18.368
15.277.3 | MBA III | Wales | West Glamorgan | Langrove | Penard | Sword:Rosnoen, 2 joining pieces of blade | NMW | Colquhoun 1988, No.9 | 2.1019 | 0.85566 | 18.303
15.277.4 | MBA III | Wales | West Glamorgan | Langrove | Penard | Sword:Ballintober, 2 joining pieces of blade | NMW | Colquhoun 1988, No.31 | 2.10242 | 0.85709 | 18.252
15.277.1 | MBA III | Wales | West Glamorgan | Langrove | Penard | Socketed axe | NMW |  | 2.10708 | 0.85856 | 18.262
63,10-31,8 |  | Wales | Gwynedd | Llandudno | Great Orme | Solid lump of metal |  |  | 2.09394 | 0.85281 | 18.358
- |  | Wales | Gwynedd | Llandudno | Great Orme, Vivian's Shaft | Lump |  |  | 2.08581 | 0.84902 | 18.397
BM 1873.6-2.8 | MBA I | Wales | Glamorgan, Mid. | Llangan | Treves | Haft-flanged axe | BM |  | 2.04781 | 0.8325 | 18.825
BM 1873.6-2.10 | MBA I | Wales | Glamorgan, Mid. | Llangan | Treves | Palstave | BM |  | 2.09797 | 0.85612 | 18.283
84.88H.2 | MBA II | Wales | Glamorgan | Llanguicke | Cwmllynfell | Palstave looped | Nat. Museum of Wales | Sell 1984 | 2.07928 | 0.84697 | 18.438
84.88H.1 | MBA II | Wales | Glamorgan | Llanguicke | Cwmllynfell | Palstave looped | Nat. Museum of Wales | Sell 1984 | 2.08192 | 0.84723 | 18.436
84.88H.3 | MBA II | Wales | Glamorgan | Llanguicke | Cwmllynfell | Palstave looped | Nat. Museum of Wales | Sell 1984 | 2.08418 | 0.84835 | 18.41
84.88H.4 | MBA II | Wales | Glamorgan | Llanguicke | Cwmllynfell | Palstave looped | Nat. Museum of Wales | Sell 1984 | 2.08418 | 0.84856 | 18.394
84.88H.5 | MBA II | Wales | Glamorgan | Llanguicke | Cwmllynfell | Palstave | Nat. Museum of Wales | Sell 1984 | 2.08447 | 0.84842 | 18.41
BM WG 1801 | EBA I MA3 | Wales | Glamorgan | Merthyr Tydfil | Brithdir | Flat axe: Migdale | BM | Needham 1979a, p283 fig 10 lower left | 2.08262 | 0.8463 | 18.503
BM WG 1802 | EBA I MA3 | Wales | Glamorgan | Merthyr Tydfil | Brithdir | Flat axe: stop-bevel | BM | Needham 1979a, p283 fig 10 top left | 2.08847 | 0.85206 | 18.345
BM WG 1800 | EBA I MA3 | Wales | Glamorgan | Merthyr Tydfil | Brithdir | Flat axe: Migdale | BM | Needham 1979a, p283 fig 10 lower right | 2.0946 | 0.85522 | 18.221
AMU | MBA I | Wales | Clwyd | Moelfre-uchaf | Betws-yn-Rhos | Thin-bladed axe | NMW | Savory 1980, No.261 | 2.08533 | 0.84958 | 18.403
CHQA 1989.1/0002 | LBA II | Wales | Clwyd (Flintshire) | Mold | Gwernymynydd | Socketed axe: Croxton | NMW | Grenter 1989 | 2.08328 | 0.84825 | 18.429
CHQA 1989.1/0004 | LBA II | Wales | Clwyd (Flintshire) | Mold | Gwernymynydd | Late Palstave, 3 rib, Gp V | NMW | Grenter 1989 | 2.08361 | 0.8481 | 18.444
CHQA 1989.1/0001 A | LBA II | Wales | Clwyd (Flintshire) | Mold | Gwernymynydd | Socketed axe mould A | NMW | Grenter 1989 | 2.0841 | 0.84829 | 18.43
CHQA 1989.1/0006 | LBA II | Wales | Clwyd (Flintshire) | Mold | Gwernymynydd | Late Palstave, 3 rib, 2nd lge, Gp V | NMW | Grenter 1989 | 2.08507 | 0.84881 | 18.427
CHQA 1989.1/0005 | LBA II | Wales | Clwyd (Flintshire) | Mold | Gwernymynydd | Late Palstave, short, plain, Gp V | NMW | Grenter 1989 | 2.08561 | 0.84867 | 18.432
CHQA 1989.1/0007 | LBA II | Wales | Clwyd (Flintshire) | Mold | Gwernymynydd | Late Palstave, 3 rib, intermed, Gp V | NMW | Grenter 1989 | 2.08605 | 0.84932 | 18.411
CHQA 1989.1/0003 | LBA II | Wales | Clwyd (Flintshire) | Mold | Gwernymynydd | Socketed axe: Llanarth | NMW | Grenter 1989 | 2.08623 | 0.84947 | 18.403
40.368.4 | LBA I/II | Wales | Clwyd (Denbighshire) | St. George | Parc-y-Meirch | Concentric ring | National museum of Wales | Savory 1980 No.269 | 2.08573 | 0.84914 | 18.405
40.368.2 | LBA I/II | Wales | Clwyd (Denbighshire) | St. George | Parc-y-Meirch | Jangle | National museum of Wales | Savory 1980 No.269 | 2.08583 | 0.84928 | 18.411
B37(ii) | LBA I | Wales | Powys (Montgomeryshire) | Welshpool | Guilsfield | Spearhead | Shewsbury | Savory 1980, No.268 | 2.08398 | 0.84906 | 18.389
B43A | LBA I | Wales | Powys (Montgomeryshire) | Welshpool | Guilsfield | Sword blade frag | Shewsbury | Savory 1980, No.268 | 2.08417 | 0.84854 | 18.399
B38 | LBA I | Wales | Powys (Montgomeryshire) | Welshpool | Guilsfield | Sword chape | Shewsbury | Savory 1980, No.268 | 2.08449 | 0.84889 | 18.396
31.62.18a | LBA I | Wales | Powys (Montgomeryshire) | Welshpool | Guilsfield | Spearhead, pegged | NMW | Savory 1980, No.268 | 2.08551 | 0.84919 | 18.406
31.62.22 | LBA I | Wales | Powys (Montgomeryshire) | Welshpool | Guilsfield | Spearhead | NMW | Savory 1980, No.268 | 2.08564 | 0.84918 | 18.404
31.62.27 | LBA I | Wales | Powys (Montgomeryshire) | Welshpool | Guilsfield | Spearhead | NMW | Savory 1980, No.268 | 2.08573 | 0.84918 | 18.414
31.62.23 | LBA I | Wales | Powys (Montgomeryshire) | Welshpool | Guilsfield | Spearhead | NMW | Savory 1980, No.268 | 2.08679 | 0.84956 | 18.408
31.62.43a | LBA I | Wales | Powys (Montgomeryshire) | Welshpool | Guilsfield | Spearhead | NMW | Savory 1980, No.268 | 2.0883 | 0.84972 | 18.431
B42 | LBA I | Wales | Powys (Montgomeryshire) | Welshpool | Guilsfield (attr.) | Socketed axe | Shewsbury | Savory 1980, No.268 | 2.08063 | 0.84762 | 18.4
21.24.21 | Copper MA1/2 | Wales? | Merioneth? |  | Wales poss.? | Flat axe: Lough Ravel | NMW | Savory 1980, No.102 | 2.0927 | 0.85633 | 18.202