## Sheet1
Museum or excavation No. | Country | Region | Site | Find spot | Courtesy of | Type | Principal Metal | Description | Chronology | 208Pb/206Pb | 207Pb/206Pb | 206Pb/204Pb | Run Quality | Date run
HF YC2 | Italy | Sicily | Marsala | Yacht Club No 2 | Honor Frost | fragment | Pb | lead fragment | Roman | 2.08655 | 0.8378 | 18.837 | Fair | 1979-02-27
HF YFC1 | Italy | Sicily | Marsala | Yacht Club No 2 | Honor Frost | fragment | Pb | lead fragment | Roman | 2.06401 | 0.83317 | 18.876 | Fair | 1979-02-27
MAK 1 | Italy | Sicily | Marsala | Punic ship | Marini/Frost | anchor | Pb | Astragal anchor | Roman | 2.09034 | 0.84537 | 18.536 | Fair | 1979-02-27
PSC | Italy | Sicily | Marsala | Punic ship | Honor Frost | fragment | Pb | Sheathing | Roman | 2.07636 | 0.83715 | 18.713 | good | 1975-12-15
PSN.51.75 | Italy | Sicily | Marsala | Punic ship | Honor Frost | Tool | Cu | Nail | Roman | 2.09112 | 0.84485 | 18.528 | good | 1975-12-17
PSN.51.75 | Italy | Sicily | Marsala | Punic ship | Honor Frost | Tool | Cu | Nail | Roman | 2.10141 | 0.84487 | 18.552 | good | 1975-12-17
Pr-343 | Italy | Basilicata | Potenza | Tombs? | Ashmolean | jewellery | Cu | 24-ring spiral | Etruscan | 2.0818 | 0.8449 | 18.42299 | good | 1982-02-02
1927.422 | Italy | Etruria | Vetulonia | Tombs? | Ashmolean | Tool | Cu | Axehead | Etruscan | 2.0979 | 0.8528 | 18.3083 | good | 1982-02-02
1927.1940a | Italy | Etruria | Vetulonia | Tombs? | Ashmolean | wire | Cu | Wire coil | Etruscan | 2.0906 | 0.8484 | 18.36547 | good | 1982-02-02
1927.1940b | Italy | Etruria | Vetulonia | Tombs? | Ashmolean | wire | Cu | Wire coil | Etruscan | 2.0917 | 0.8508 | 18.30496 | good | 1982-02-02
Brea 40/116 | Italy | Liguria | Arene Candide | unknown | Maggi | tool | Cu | punch | Late Neolithic | 2.09324 | 0.85131 | 18.485 | poor | 1994-05-06
G-9-G | Italy | Liguria | Arene Candide | unknown | Maggi | jewellery | Cu | small ring | Late Neolithic | 2.07111 | 0.83452 | 18.81158 | excel | 1995-04-18
2124 | Italy | Liguria | Ascia di Rovegno | unknown | Maggi | weapon | Cu | axe | BA? | 2.08034 | 0.83637 | 18.772 | excel | 1995-04-05
Pr-350 | Italy | Liguria | Avellino | unknown | Ashmolean | jewellery | Cu | Spiral band | Etruscan | 2.1019 | 0.8532 | 18.35536 | good | 1982-02-02
Pr-357 | Italy | Liguria | Avellino | unknown | Ashmolean | jewellery | Cu | 12-ring spiral | Etruscan | 2.1028 | 0.8602 | 18.093 | good | 1982-02-02
2018 | Italy | Liguria | Borchia dal Galluzzo | unknown | Maggi | jewellery | Cu | pendant/button? | BA? | 2.09164 | 0.84822 | 18.459 | excel | 1995-04-18
U 1141 | Italy | Liguria | Castellano di Uscio | exc. 1981-86 | Maggi | weight | Pb | weight | Late Iron Age | 2.08056 | 0.83686 | 18.7422 | excel | 1995-02-17
U 53231/1182 | Italy | Liguria | Castellano di Uscio | exc.1974 | Maggi | jewellery | Cu | bracelet | LBA | 2.0819 | 0.84389 | 18.53099 | good | 1994-05-05
U 53830 | Italy | Liguria | Castellano di Uscio | exc. 1974 | Maggi | tool | Cu | needle | EBA | 2.07818 | 0.83687 | 18.782 | good | 1995-02-17
U 62992a | Italy | Liguria | Castellano di Uscio | exc. 1974 | Maggi | fragment | Cu | fragment. of a razor | LBA | 2.11129 | 0.86164 | 18.136 | fair | 1994-05-12
U 62992a | Italy | Liguria | Castellano di Uscio | exc. 1974 | Maggi | fragment | Cu | fragment. of a razor | LBA | 2.11228 | 0.86188 | 18.1703 | excel | 1995-04-20
U 62992b | Italy | Liguria | Castellano di Uscio | exc. 1974 | Maggi | fragment | Cu | fragment. of a razor | LBA | 2.11057 | 0.86069 | 18.1994 | excel | 1995-04-20
U 62992b | Italy | Liguria | Castellano di Uscio | exc. 1974 | Maggi | fragment | Cu | fragment. of a razor | LBA | 2.11693 | 0.86279 | 18.198 | fair | 1994-05-12
U 62993 | Italy | Liguria | Castellano di Uscio | exc. 1974 | Maggi | tool | Cu | chisel | LBA | 2.11069 | 0.85892 | 18.2596 | good | 1994-05-11
U 63144 | Italy | Liguria | Castellano di Uscio | exc. 1974 | Maggi | jewellery | Pb/Sn | little hand - pendant | Late Iron Age | 2.09527 | 0.85182 | 18.406 | vgood | 1995-02-17
U 63146a | Italy | Liguria | Castellano di Uscio | exc. 1981-86 | Maggi | fragment. | Pb | pieces of lead | Late Iron Age | 2.07806 | 0.83624 | 18.7627 | excel | 1995-02-17
U 63146b | Italy | Liguria | Castellano di Uscio | exc. 1981-86 | Maggi | fragment | Pb | pieces of lead | Late Iron Age | 2.0822 | 0.8371 | 18.8003 | good | 1995-02-17
U 63149 | Italy | Liguria | Castellano di Uscio | exc. 1981-86 | Maggi | jewellery | Cu | Button | Late Iron Age | 2.07716 | 0.83602 | 18.7697 | excel | 1995-04-18
CH 18832 | Italy | Liguria | Chiavari Necropolis | Tomb 90 | Maggi | jewellery | Cu | bracelet, fragment. | 8th - 7th c. BC | 2.09662 | 0.85151 | 18.39 | vgood | 1995-04-05
CH 2206 | Italy | Liguria | Chiavari Necropolis | Tomb 31a | Maggi | jewellery | Cu | complete bracelet, decorated | 8th - 7th c. BC | 2.10623 | 0.85931 | 18.22 | excel | 1995-04-05
CH 2695/RMG 7 | Italy | Liguria | Chiavari Necropolis | Tomb 36A | Maggi | jewellery | Cu | Bronze fibula | 8th - 7th c. BC | 2.10399 | 0.855657 | 18.309 | fair | 1995-10-10
CH 2695/RMG 7b | Italy | Liguria | Chiavari Necropolis | Tomb 36A | Maggi | jewellery | Cu | Bronze fibula | 8th - 7th c. BC | 2.10203 | 0.85625 | 18.289 | excel | 1995-10-04
CH 2696a/RMG 15 | Italy | Liguria | Chiavari Necropolis | Tomb 36A | Maggi | jewellery | Cu | Bronze buckle | 8th - 7th c. BC | 2.10597 | 0.85731 | 18.31 | fair | 1995-10-11
CH 2698/RMG 5 | Italy | Liguria | Chiavari Necropolis | Tomb 36A | Maggi | jewellery | Cu | Bronze armring | 8th - 7th c. BC | 2.10146 | 0.856 | 18.285 | excel | 1995-10-11
CH 2699/RMG 3 | Italy | Liguria | Chiavari Necropolis | Tomb 36A | Maggi | jewellery | Cu | Bronze armring | 8th - 7th c. BC | 2.10353 | 0.85746 | 18.268 | vgood | 1995-10-06
CH 3958 | Italy | Liguria | Chiavari Necropolis | Tomb 67 | Maggi | jewellery | Cu | complete bracelet | 8th - 7th c. BC | 2.10113 | 0.85479 | 18.314 | good | 1994-05-05
CH 9079 | Italy | Liguria | Chiavari Necropolis | Tomb 64b | Maggi | jewellery? | Cu | button from a belt? | 8th - 7th c. BC | 2.09985 | 0.85474 | 18.302 | vgood | 1994-05-05
CH 9191a/RMG 16 | Italy | Liguria | Chiavari Necropolis | Tomb 66A | Maggi | jewellery | Cu | Bronze buckle | 8th - 7th c. BC | 2.10493 | 0.85876 | 18.239 | vgood | 1995-10-04
CH 9194b/RMG 11 | Italy | Liguria | Chiavari Necropolis | Tomb 66A | Maggi | jewellery | Cu | Bronze stud | 8th - 7th c. BC | 2.10557 | 0.85885 | 18.236 | vgood | 1995-10-11
CH 9194c/RMG 10 | Italy | Liguria | Chiavari Necropolis | Tomb 66A | Maggi | jewellery | Cu | Bronze stud | 8th - 7th c. BC | 2.11083 | 0.863819 | 18.128 | good | 1995-10-10
CH 9196/RMG 14 | Italy | Liguria | Chiavari Necropolis | Tomb 66A | Maggi | jewellery | Cu | Bronze stud | 8th - 7th c. BC | 2.10102 | 0.85586 | 18.289 | excel | 1995-10-11
CH 9198/RMG 21 | Italy | Liguria | Chiavari Necropolis | Tomb 66A | Maggi | jewellery | Cu | Bronze stud | 8th - 7th c. BC | 2.10067 | 0.8557 | 18.289 | excel | 1995-10-13
CH 9200/RMG 13 | Italy | Liguria | Chiavari Necropolis | Tomb 66A | Maggi | jewellery | Cu | Bronze stud | 8th - 7th c. BC | 2.10114 | 0.85565 | 18.294 | good | 1995-10-11
CH 9233/RMG 8 | Italy | Liguria | Chiavari Necropolis | Tomb 66A | Maggi | jewellery | Cu | Bronze button | 8th - 7th c. BC | 2.10146 | 0.8558 | 18.293 | excel | 1995-10-06
CH 9235/RMG 12 | Italy | Liguria | Chiavari Necropolis | Tomb 66A | Maggi | jewellery | Cu | Bronze stud | 8th - 7th c. BC | 2.101 | 0.85567 | 18.292 | vgood | 1995-10-11
CH 9236/RMG 9 | Italy | Liguria | Chiavari Necropolis | Tomb 66A | Maggi | jewellery | Cu | Bronze button | 8th - 7th c. BC | 2.10278 | 0.856 | 18.304 | good | 1995-10-04
CH 9237/RMG 26 | Italy | Liguria | Chiavari Necropolis | Tomb 66A | Maggi | jewellery | Cu | Bronze stud | 8th - 7th c. BC | 2.10131 | 0.85582 | 18.292 | excel | 1995-10-13
CH 9291/RMG 2 | Italy | Liguria | Chiavari Necropolis | Tomb 66A | Maggi | jewellery | Cu | Bronze armring | 8th - 7th c. BC | 2.10943 | 0.86105 | 18.182 | vgood | 1995-10-06
CH 9292/RMG 1 | Italy | Liguria | Chiavari Necropolis | Tomb 66A | Maggi | jewellery | Cu | Bronze armring | 8th - 7th c. BC | 2.10268 | 0.85636 | 18.295 | vgood | 1995-10-06
CH 9293/RMG 4 | Italy | Liguria | Chiavari Necropolis | Tomb 66A | Maggi | jewellery | Cu | Bronze armring | 8th - 7th c. BC | 2.10209 | 0.85537 | 18.32 | vgood | 1995-10-03
CH 9294/RMG 6 | Italy | Liguria | Chiavari Necropolis | Tomb 66A | Maggi | jewellery | Cu | Bronze armring | 8th - 7th c. BC | 2.10798 | 0.85991 | 18.209 | vgood | 1995-10-11
CH 9295/RMG 17 | Italy | Liguria | Chiavari Necropolis | Tomb 66A | Maggi | jewellery | Cu | Bronze armring | 8th - 7th c. BC | 2.10209 | 0.85599 | 18.301 | vgood | 1995-10-06
CH 9295/RMG 18 | Italy | Liguria | Chiavari Necropolis | Tomb 66A | Maggi | jewellery | Cu | Bronze armring | 8th - 7th c. BC | 2.10141 | 0.85588 | 18.297 | excel | 1995-10-11
CH 9297/RMG 19 | Italy | Liguria | Chiavari Necropolis | Tomb 66A | Maggi | jewellery | Cu | Bronze stud I169 | 8th - 7th c. BC | 2.10136 | 0.85575 | 18.295 | excel | 1995-10-06
CH 9304 | Italy | Liguria | Chiavari Necropolis | Tomb 66c | Maggi | jewellery | Cu | boat shaped fibulae? | 8th - 7th c. BC | 2.0982 | 0.85308 | 18.341 | excel | 1995-04-05
CH 9356 | Italy | Liguria | Chiavari Necropolis | Tomb 67 | Maggi | jewellery | Cu | boat shaped fibulae | 8th - 7th c. BC | 2.09781 | 0.85278 | 18.356 | vgood | 1995-04-05
CH silver chain/RMG 30 | Italy | Liguria | Chiavari Necropolis | Tomb 66A | Maggi | jewellery | Ag | Silver chain | 8th - 7th c. BC | 2.10282 | 0.8572 | 18.261 | poor | 1995-10-06
CH stud 20/RMG 20 | Italy | Liguria | Chiavari Necropolis | Tomb 66A | Maggi | jewellery | Cu | Bronze stud | 8th - 7th c. BC | 2.10085 | 0.85577 | 18.289 | excel | 1995-10-13
CH stud 22/RMG 22 | Italy | Liguria | Chiavari Necropolis | Tomb 66A | Maggi | jewellery | Cu | Bronze stud | 8th - 7th c. BC | 2.10053 | 0.85569 | 18.291 | vgood | 1995-10-13
CH stud 23/RMG 23 | Italy | Liguria | Chiavari Necropolis | Tomb 66A | Maggi | jewellery | Cu | Bronze stud | 8th - 7th c. BC | 2.10113 | 0.8558 | 18.289 | excel | 1995-10-13
CH stud 24/RMG 24 | Italy | Liguria | Chiavari Necropolis | Tomb 66A | Maggi | jewellery | Cu | Bronze stud | 8th - 7th c. BC | 2.10135 | 0.85583 | 18.293 | vgood | 1995-10-13
CH stud 25/RMG 25 | Italy | Liguria | Chiavari Necropolis | Tomb 66A | Maggi | jewellery | Cu | Bronze stud | 8th - 7th c. BC | 2.10325 | 0.85632 | 18.309 | fair | 1995-10-13
CH stud 27/RMG 27 | Italy | Liguria | Chiavari Necropolis | Tomb 66A | Maggi | jewellery | Cu | Bronze stud | 8th - 7th c. BC | 2.1011 | 0.85578 | 18.291 | excel | 1995-10-13
Pr-302 | Italy | Liguria | Civita Castellana | unknown | Ashmolean | jewellery | Cu | Pendant | Etruscan | 2.0929 | 0.8522 | 18.3016 | good | 1982-02-02
Pr-307 | Italy | Liguria | Civita Castellana | unknown | Ashmolean | jewellery | Cu | Arm band spiral | Etruscan | 2.0868 | 0.8484 | 18.3688 | good | 1982-02-02
Pr-314 | Italy | Liguria | Civita Castellana | unknown | Ashmolean | handle | Cu | fragment. of a handle | Etruscan | 2.1024 | 0.8648 | 18.01477 | good | 1982-02-02
TRS 88 64954 | Italy | Liguria | Costa Bottuin | unknown | Maggi | weapon | Cu | Dagger | MBA | 2.11086 | 0.86031 | 18.1977 | excel | 1995-04-18
918/4 | Italy | Liguria | Gera | unknown | Maggi | jewellery | Cu | spiral pendant | BA? | 2.09037 | 0.8498 | 18.431 | good | 1995-04-06
918b | Italy | Liguria | Giustenice | Avicello wood | Maggi | weapon | Cu | arrowhead | BA? | 2.11284 | 0.86173 | 18.173 | vgood | 1995-04-06
Nova armring/RMG 29 | Italy | Liguria | Nova | BA site | Maggi | jewellery | Cu | Bronze armring | Bronze age | 2.11099 | 0.86097 | 18.188 | good | 1995-10-06
Nova awl/RMG 28 | Italy | Liguria | Nova | BA site | Maggi | Tool | Cu | Bronze awl | Bronze age | 2.11297 | 0.86242 | 18.161 | good | 1995-10-13
Pig Fib | Italy | Liguria | Pignone/ Spezia | exc. 1989, layer 3 | Maggi | jewellery | Cu | boat shaped fibulae | LBA | 2.12441 | 0.8641 | 18.01986 | vgood | 1994-05-02
2469 | Italy | Liguria | Pollera Cave | Collection Morelli | Maggi | weapon | Cu | dagger | BA? | 2.08233 | 0.83813 | 18.7 | good | 1995-04-06
918/2 - 165 | Italy | Liguria | Pollera Cave | Collection Morelli | Maggi | weapon | Cu | dagger | MBA | 2.07126 | 0.84028 | 18.57 | good | 1995-04-04
918a | Italy | Liguria | Rocca delle Fene | Collection Morelli | Maggi | weapon | Cu | axe | BA? | 2.07491 | 0.84417 | 18.527 | good | 1995-04-05
VF ago | Italy | Liguria | Val Frascarese | unknown | Maggi | tool | Cu | needle | BA? | 2.07958 | 0.83626 | 18.806 | good | 1995-02-19
VF ago | Italy | Liguria | Val Frascarese | unknown | Maggi | tool | Cu | needle | BA? | 2.07875 | 0.8363 | 18.767 | excel | 1995-05-20
VF lama | Italy | Liguria | Val Frascarese | unknown | Maggi | tool | Cu | blade | BA? | 2.08413 | 0.84533 | 18.538 | good | 1995-02-19
VF rivet | Italy | Liguria | Val Frascarese | unknown | Maggi | fragment. | Cu | rivet | BA? | 2.08277 | 0.83711 | 18.762 | excel | 1995-04-20
VF rivet | Italy | Liguria | Val Frascarese | unknown | Maggi | fragment. | Cu | rivet | BA? | 2.08415 | 0.83725 | 18.795 | good | 1995-02-19
Zi ZSY Va | Italy | Liguria | Zignago/ Spezia | unknown | Maggi | tool | Cu | awl | LBA | 2.12466 | 0.87027 | 17.979 | excel | 1995-04-20
Zi 26505 | Italy | Liguria | Zignago/ Spezia | unknown | Maggi | jewellery | Cu | pin | LBA | 2.11728 | 0.86498 | 18.09887 | excel | 1995-05-16
7943 | Italy | Sardinia | Abini, Teti (NU) | Museum Marseille, Borely | Stuttgart | weapon | Cu | Dagger with 3 rivets, fragments | Nuragic | 2.11356 | 0.8653 | 17.93 | vgood | 1985-03-26
7944 | Italy | Sardinia | Abini, Teti (NU) | Museum Marseille, Borely | Stuttgart | weapon | Cu | Dagger fragments | Nuragic | 2.11201 | 0.86906 | 17.942 | vgood | 1985-03-26
7946 | Italy | Sardinia | Abini, Teti (NU) | Museum Marseille, Borely | Stuttgart | weapon | Cu | Dagger fragments | Nuragic | 2.10345 | 0.86318 | 17.959 | good | 1985-03-26
7946 | Italy | Sardinia | Abini, Teti (NU) | Museum Marseille, Borely | Stuttgart | weapon | Cu | Dagger fragments | Nuragic | 2.11063 | 0.86537 | 18.076 | excel | 1998-05-18
7947 | Italy | Sardinia | Abini, Teti (NU) | Museum Marseille, Borely | Stuttgart | metal droplets | Cu | Metal droplets from casting | Nuragic | 2.09029 | 0.8449 | 18.4016 | good | 1997-03-18
7948 | Italy | Sardinia | Abini, Teti (NU) | Museum Marseille, Borely | Stuttgart | weapon | Cu | Dagger fragments | Nuragic | 2.09365 | 0.86097 | 18.066 | vgood | 1985-03-26
7950 | Italy | Sardinia | Abini, Teti (NU) | unknown | Stuttgart | piece of metal | Cu | Folded metal strip | Nuragic | 2.08399 | 0.83886 | 18.354 | good | 1985-03-27
7950 | Italy | Sardinia | Abini, Teti (NU) | Museum Marseille, Borely | Stuttgart | piece of metal | Cu | Folded metal strip | Nuragic | 2.09026 | 0.84793 | 18.4313 | vgood | 1998-05-18
7951 | Italy | Sardinia | Abini, Teti (NU) | Museum Marseille, Borely | Stuttgart | jewellery | Cu | Ring shaped bronze bead | Nuragic | 2.11105 | 0.86878 | 17.971 | vgood | 1985-03-22
7956 | Italy | Sardinia | Abini, Teti (NU) | Museum Marseille, Borely | Stuttgart | weapon | Cu | fragment of dagger | Nuragic | 2.10312 | 0.8591 | 18.179 | vgood | 1985-03-27
7957 | Italy | Sardinia | Abini, Teti (NU) | Museum Marseille, Borely | Stuttgart | weapon | Cu | fragment of dagger | Nuragic | 2.10313 | 0.86101 | 18.129 | vgood | 1985-03-26
7955/1 | Italy | Sardinia | Abini, Teti (NU) | Museum Marseille, Borely | Stuttgart | piece of metal | Cu | piece of metal | Nuragic | 2.07014 | 0.85055 | 18.259 | vgood | 1985-03-27
7955/2 | Italy | Sardinia | Abini, Teti (NU) | Museum Marseille, Borely | Stuttgart | piece of metal | Cu | piece of metal | Nuragic | 2.07006 | 0.85214 | 18.349 | vgood | 1998-05-18
7958/1 | Italy | Sardinia | Abini, Teti (NU) | Museum Marseille, Borely | Stuttgart | weapon | Cu | fragment of dagger | Nuragic | 2.09537 | 0.85181 | 18.233 | vgood | 1985-03-27
7958/2 | Italy | Sardinia | Abini, Teti (NU) | Museum Marseille, Borely | Stuttgart | weapon | Cu | fragment of dagger | Nuragic | 2.10175 | 0.85755 | 18.294 | good | 1998-05-19
A1035q | Italy | Sardinia | Abini, Teti (NU) | unknown | Cagliari Mus. | Ingot | Cu | Oxhide, fragment | Nuragic | 2.06846 | 0.83941 | 18.5609 | good | 1997-01-09
CA-11 (CA40) A1021 | Italy | Sardinia | Abini, Teti (NU) | unknown | Cagliari Museum | Ingot | Cu | Oxhide, fragment | Nuragic | 2.07579 | 0.84313 | 18.5006 | vgood | 1997-01-13
CA-12 (CA41) A1045 | Italy | Sardinia | Abini, Teti (NU) | unknown | Cagliari Museum | Ingot | Cu | Oxhide, fragment | Nuragic | 2.0796 | 0.84437 | 18.4867 | good | 1997-01-17
CA-13 (CA42) A138A1047 | Italy | Sardinia | Abini, Teti (NU) | unknown | Cagliari Museum | Ingot | Cu | Oxhide, fragment | Nuragic | 2.068 | 0.839 | 18.6062 | vgood | 1997-01-17
CA-14 (CA43) A1044 | Italy | Sardinia | Abini, Teti (NU) | unknown | Cagliari Museum | Ingot | Cu | Oxhide, fragment | Nuragic | 2.07344 | 0.8415 | 18.528 | vgood | 1997-01-17
CA-15 (CA44) | CA-15(CA44 | Sardinia | Abini, Teti (NU) | unknown | Cagliari Museum | piece of metal | Cu | piece of metal | Nuragic | 2.09445 | 0.85401 | 18.298 | vgood | 1997-05-07
CA-16 (CA45) | CA-16(CA45 | Sardinia | Abini, Teti (NU) | unknown | Cagliari Museum | fragment | Cu | Metal fragment | Nuragic | 2.12203 | 0.87399 | 17.9126 | excel | 1997-05-13
CA-2 (CA33) A1042 | Italy | Sardinia | Abini, Teti (NU) | unknown | Cagliari Museum | Ingot | Cu | Oxhide, fragment | Nuragic | 2.07391 | 0.84105 | 18.55475 | vgood | 1997-01-13
CA-2/a | Italy | Sardinia | Abini, Teti (NU) | unknown | Lo Schiavo | Ingot | Cu | Oxhide, fragment | Nuragic | 2.06896 | 0.84009 | 18.504 | vgood | 1987-09-08
CA-2/b | Italy | Sardinia | Abini, Teti (NU) | unknown | Lo Schiavo | Ingot | Cu | Oxhide, fragment | Nuragic | 2.0708 | 0.84068 | 18.509 | good | 1987-09-22
CA-2/c | Italy | Sardinia | Abini, Teti (NU) | unknown | Lo Schiavo | Ingot | Cu | Oxhide, fragment | Nuragic | 2.07166 | 0.84112 | 18.51 | good | 1986-02-19
CA-3 (CA34) A1049 | Italy | Sardinia | Abini, Teti (NU) | unknown | Cagliari Museum | Ingot | Cu | Oxhide, fragment | Nuragic | 2.07353 | 0.8417 | 18.5108 | vgood | 1997-01-17
CA-4 (CA35 inv. No. A1035 p.87 | Italy | Sardinia | Abini, Teti (NU) | unknown | Maddin | Ingot | Cu | Oxhide, fragment | Nuragic | 2.07068 | 0.84122 | 18.5 | good | 1986-09-08
CA-5 | Italy | Sardinia | Abini, Teti (NU) | unknown | Cagliari Mus. | Ingot | Cu | Oxhide, fragment | Nuragic | 2.07062 | 0.8402 | 18.5424 | vgood | 1997-05-13
CA-6 (CA36) A1046 | Italy | Sardinia | Abini, Teti (NU) | unknown | Cagliari Museum | Ingot | Cu | Oxhide, fragment | Nuragic | 2.07471 | 0.8418 | 18.5234 | vgood | 1997-01-17
CA-7 (CA37) A1048/2 | Italy | Sardinia | Abini, Teti (NU) | unknown | Cagliari Mus. | Ingot | Cu | Oxhide, fragment | Nuragic | 2.07214 | 0.84155 | 18.517 | good | 1996-04-18
CA-7 (CA37) A1048/2 | Italy | Sardinia | Abini, Teti (NU) | unknown | Cagliari Mus. | Ingot | Cu | Oxhide, fragment | Nuragic | 2.07628 | 0.8455 | 18.401 | vgood | 1986-02-20
CA-8 (CA38) A1043 | Italy | Sardinia | Abini, Teti (NU) | unknown | Cagliari Museum | Ingot | Cu | Oxhide, fragment | Nuragic | 2.0818 | 0.84589 | 18.4664 | excel | 1997-01-16
CA-9 (CA39) A1041 | Italy | Sardinia | Abini, Teti (NU) | unknown | Cagliari Museum | Ingot | Cu | Oxhide, fragment | Nuragic | 2.07362 | 0.84189 | 18.52837 | vgood | 1997-01-09
SS-A (10265) | Italy | Sardinia | Alghero (SS) | Nuraghe Flumenelongu | Maddin | ingot | Cu | Planoconvex ingot | Nuragic | 2.06185 | 0.82793 | 18.86787 | vgood | 1997-04-17
SS-A1 (10268) | Italy | Sardinia | Alghero (SS) | Nuraghe Flumenelongu | Maddin | ingot | Cu | Planoconvex (oval) ingot | Nuragic | 2.06214 | 0.83044 | 18.81649 | poor | 1997-04-17
SS-A2 (10240) | Italy | Sardinia | Alghero (SS) | Nuraghe Flumenelongu | Maddin | ingot | Cu | bar ingot | Nuragic | 2.10249 | 0.85495 | 18.333 | vgood | 1988-03-04
SS-A3 (10260) | Italy | Sardinia | Alghero (SS) | Nuraghe Flumenelongu | Maddin | ingot | Cu | Planoconvex fragment | Nuragic | 2.09389 | 0.85352 | 18.335 | vgood | 1988-05-05
SS-A4 (10274) | Italy | Sardinia | Alghero (SS) | Nuraghe Flumenelongu | Maddin | ingot | Cu | ingot | Nuragic | 2.10137 | 0.85491 | 18.36 | vgood | 1988-05-04
SS-A5 (10262) | Italy | Sardinia | Alghero (SS) | Nuraghe Flumenelongu | Maddin | ingot | Cu | Planoconvex ingot, fragment | Nuragic | 1.84977 | 0.75512 | 20.9217 | poor | 1997-04-17
SS-B (10275) | Italy | Sardinia | Alghero (SS) | Nuraghe Flumenelongu | Maddin | tool | Cu | axe tang | Nuragic | 2.10143 | 0.85669 | 18.23318 | vgood | 1997-04-17
SS-C (10272) | Italy | Sardinia | Alghero (SS) | Nuraghe Flumenelongu | Maddin | tool | Cu | shaft hole axe | Nuragic | 2.09906 | 0.85546 | 18.356 | good | 1988-05-12
SS-D (10273) | Italy | Sardinia | Alghero (SS) | Nuraghe Flumenelongu | Maddin | tool | Cu | axe, cutting edge | Nuragic | 2.10761 | 0.85789 | 18.234 | vgood | 1988-02-03
SS-D/97 | Italy | Sardinia | Alghero (SS) | Nuraghe Flumenelongu | Maddin | tool | Cu | axe, cutting edge | Nuragic | 2.1039 | 0.85708 | 18.2217 | excel | 1997-04-17
AZ20970 (SS-9) | Italy | Sardinia | Arzachena (SS) | Nuraghe Albucciu | Lo Schiavo | Ingot | Cu | Oxhide,fragment | Nuragic | 2.06922 | 0.839499 | 18.5592 | vgood | 1995-05-23
SS-10 (20968) | Italy | Sardinia | Arzachena (SS) | Nuraghe Albucciu | Lo Schiavo | Ingot | Cu | Oxhide, fragment | Nuragic | 2.06915 | 0.84073 | 18.5573 | good | 1998-05-21
SS-11 (2096) | Italy | Sardinia | Arzachena (SS) | Nuraghe Albucciu | Lo Schiavo | Ingot | Cu | Oxhide, fragment | Nuragic | 2.07215 | 0.84069 | 18.5444 | Good | 1997-01-22
SS-11 (20967+A279 | Italy | Sardinia | Arzachena (SS) | Nuraghe Albucciu | Lo Schiavo | Ingot | Cu | Oxhide, fragment | Nuragic | 2.07543 | 0.84177 | 18.535 | Good | 1989-10-23
SS-6 (20972) | Italy | Sardinia | Arzachena (SS) | Nuraghe Albucciu | Lo Schiavo | Ingot | Cu | Oxhide, fragment | Nuragic | 2.07016 | 0.83878 | 18.6606 | vgood | 1997-01-22
SS-7 (20969)/1 | Italy | Sardinia | Arzachena (SS) | Nuraghe Albucciu | Lo Schiavo | Ingot | Cu | Oxhide, fragment | Nuragic | 2.06848 | 0.83987 | 18.516 | good | 1986-09-09
SS-7 (20969)/2 | Italy | Sardinia | Arzachena (SS) | Nuraghe Albucciu | Lo Schiavo | Ingot | Cu | Oxhide, fragment | Nuragic | 2.0704 | 0.84063 | 18.525 | vgood | 1995-05-19
SS-7 (20969)/3 | Italy | Sardinia | Arzachena (SS) | Nuraghe Albucciu | Lo Schiavo | Ingot | Cu | Oxhide, fragment | Nuragic | 2.06854 | 0.83962 | 18.56358 | vgood | 1997-01-22
SS-8 (20971) | Italy | Sardinia | Arzachena (SS) | Nuraghe Albucciu | Lo Schiavo | Ingot | Cu | Oxhide, fragment | Nuragic | 2.06856 | 0.83928 | 18.5656 | vgood | 1997-01-22
BS1 | Italy | Sardinia | Baccu Simeone (CA) | Villanovaforru | Lo Schiavo | Ingot | Cu | Oxhide | Nuragic | 2.07138 | 0.84114 | 18.489 | good | 1987-09-17
BS10/1 | Italy | Sardinia | Baccu Simeone (CA) | Villanovaforru | Lo Schiavo | Ingot | Cu | Oxhide | Nuragic | 2.07408 | 0.84335 | 18.43 | vgood | 1987-09-16
BS10/2 | Italy | Sardinia | Baccu Simeone (CA) | Villanovaforru | Lo Schiavo | Ingot | Cu | Oxhide | Nuragic | 2.07545 | 0.84342 | 18.472 | excel | 1996-04-18
BS11 | Italy | Sardinia | Baccu Simeone (CA) | Villanovaforru | Lo Schiavo | Ingot | Cu | Oxhide | Nuragic | 2.07169 | 0.84141 | 18.489 | good | 1987-09-16
BS13 | Italy | Sardinia | Baccu Simeone (CA) | Villanovaforru | Lo Schiavo | Ingot | Cu | ingot fragment | Nuragic | 2.10231 | 0.85961 | 18.151 | good | 1987-09-16
BS15 | Italy | Sardinia | Baccu Simeone (CA) | Villanovaforru | Lo Schiavo | Ingot | Cu | ingot fragment | Nuragic | 2.1181 | 0.8718 | 17.939 | vgood | 1997-05-08
BS2/1 | Italy | Sardinia | Baccu Simeone (CA) | Villanovaforru | Lo Schiavo | Ingot | Cu | Oxhide | Nuragic | 2.07258 | 0.84134 | 18.491 | good | 1987-09-17
BS2/2 | Italy | Sardinia | Baccu Simeone (CA) | Villanovaforru | Lo Schiavo | Ingot | Cu | Oxhide | Nuragic | 2.07298 | 0.84172 | 18.5057 | vgood | 1997-03-07
BS27 | Italy | Sardinia | Baccu Simeone (CA) | Villanovaforru | Lo Schiavo | Ingot | Cu | ingot fragment | Nuragic | 2.11122 | 0.86579 | 18.017 | vgood | 1987-09-16
BS3 | Italy | Sardinia | Baccu Simeone (CA) | Villanovaforru | Lo Schiavo | Ingot | Cu | Oxhide | Nuragic | 2.07199 | 0.84064 | 18.5443 | good | 1997-03-07
BS34 | Italy | Sardinia | Baccu Simeone (CA) | Villanovaforru | Lo Schiavo | Ingot | Cu | Oxhide | Nuragic | 2.07758 | 0.85083 | 18.377 | good | 1987-09-16
BS4/1 | Italy | Sardinia | Baccu Simeone (CA) | Villanovaforru | Lo Schiavo | Ingot | Cu | Oxhide | Nuragic | 2.07326 | 0.84198 | 18.5029 | vgood | 1995-05-23
BS4/2 | Italy | Sardinia | Baccu Simeone (CA) | Villanovaforru | Lo Schiavo | Ingot | Cu | Oxhide | Nuragic | 2.07021 | 0.84059 | 18.534 | vgood | 1996-04-15
BS45 | Italy | Sardinia | Baccu Simeone (CA) | Villanovaforru | Lo Schiavo | Ingot | Cu | ingot fragment | Nuragic | 2.10671 | 0.86124 | 18.1663 | vgood | 1997-05-08
BS5/1 | Italy | Sardinia | Baccu Simeone (CA) | Villanovaforru | Lo Schiavo | Ingot | Cu | Oxhide | Nuragic | 2.06665 | 0.83936 | 18.503 | vgood | 1986-09-09
BS5/2 | Italy | Sardinia | Baccu Simeone (CA) | Villanovaforru | Lo Schiavo | Ingot | Cu | Oxhide | Nuragic | 2.07025 | 0.84048 | 18.51 | vgood | 1987-09-17
BS53/1 | Italy | Sardinia | Baccu Simeone (CA) | Villanovaforru | Lo Schiavo | Ingot | Cu | Planoconvex ingot | Nuragic | 2.1164 | 0.86973 | 17.924 | good | 1986-09-05
BS53/2 | Italy | Sardinia | Baccu Simeone (CA) | Villanovaforru | Lo Schiavo | Ingot | Cu | Planoconvex ingot | Nuragic | 2.11474 | 0.86951 | 17.906 | good | 1987-09-17
BS59 | Italy | Sardinia | Baccu Simeone (CA) | Villanovaforru | Lo Schiavo | Ingot | Cu | Planoconvex ingot | Nuragic | 1.76992 | 0.74462 | 21.168 | vgood | 1987-09-16
BS6/1 | Italy | Sardinia | Baccu Simeone (CA) | Villanovaforru | Lo Schiavo | Ingot | Cu | Planoconvex ingot | Nuragic | 2.11842 | 0.86919 | 17.9854 | excel | 1996-02-02
BS6/2 | Italy | Sardinia | Baccu Simeone (CA) | Villanovaforru | Lo Schiavo | Ingot | Cu | Planoconvex ingot | Nuragic | 2.11775 | 0.86913 | 17.981 | vgood | 1996-02-06
BS6/3 | Italy | Sardinia | Baccu Simeone (CA) | Villanovaforru | Lo Schiavo | Ingot | Cu | Planoconvex ingot | Nuragic | 2.1182913 | 0.869186 | 17.985 | excel | 1996-02-02
BS6/4 | Italy | Sardinia | Baccu Simeone (CA) | Villanovaforru | Lo Schiavo | Ingot | Cu | Planoconvex ingot | Nuragic | 2.11824 | 0.86914 | 17.9859 | excel | 1996-02-02
BS6/5 | Italy | Sardinia | Baccu Simeone (CA) | Villanovaforru | Lo Schiavo | Ingot | Cu | Planoconvex ingot | Nuragic | 2.11849 | 0.86933 | 17.953 | good | 1986-09-08
BS7/1 | Italy | Sardinia | Baccu Simeone (CA) | Villanovaforru | Lo Schiavo | Ingot | Cu | Oxhide | Nuragic | 2.07526 | 0.84282 | 18.468 | vgood | 1987-09-17
BS7/2 | Italy | Sardinia | Baccu Simeone (CA) | Villanovaforru | Lo Schiavo | Ingot | Cu | Oxhide | Nuragic | 2.07318 | 0.84127 | 18.52058 | excel | 1996-04-15
BS7/3 | Italy | Sardinia | Baccu Simeone (CA) | Villanovaforru | Lo Schiavo | Ingot | Cu | Oxhide | Nuragic | 2.07181 | 0.84064 | 18.53658 | vgood | 1997-03-07
BS9/1 | Italy | Sardinia | Baccu Simeone (CA) | Villanovaforru | Lo Schiavo | Ingot | Cu | Oxhide | Nuragic | 2.07686 | 0.84504 | 18.404 | vgood | 1987-09-17
BS9/2 | Italy | Sardinia | Baccu Simeone (CA) | Villanovaforru | Lo Schiavo | Ingot | Cu | Oxhide | Nuragic | 2.07649 | 0.84385 | 18.473 | vgood | 1996-04-18
SS - 3 | Italy | Sardinia | Baccu Simeone (CA) | Villanovaforru | Lo Schiavo | Ingot | Cu | Oxhide | Nuragic | 2.07395 | 0.84329 | 18.438 | vgood | 1986-09-09
SS - 27 | Italy | Sardinia | Baccu Simeone (CA) | Villanovaforru | Lo Schiavo | Ingot | Cu | Planoconvex ingot | Nuragic | 2.11089 | 0.86578 | 18.022 |  | 1986-09-05
VF3 | Italy | Sardinia | Baccu Simeone (CA) | Villanovaforru | Tylecote | Ingot | Cu | Oxhide | Nuragic | 2.0748 | 0.8438 | 18.45 | vgood | 1984-02-13
VF4/VLNF4 | Italy | Sardinia | Baccu Simeone (CA) | Villanovaforru | Lo Schiavo | Ingot | Cu | Oxhide | Nuragic | 2.07864 | 0.84471 | 18.4786 | good | 1996-01-24
VF5 | Italy | Sardinia | Baccu Simeone (CA) | Villanovaforru | Tylecote | Ingot | Cu | Oxhide | Nuragic | 2.0696 | 0.84001 | 18.535 | vgood | 1984-02-15
VNF-34 | Italy | Sardinia | Baccu Simeone (CA) | Villanovaforru | Lo Schiavo | Ingot | Cu | ingot fragment | Nuragic | 2.11386 | 0.86716 | 18.02477 | vgood | 1997-05-08
VNF-59 | Italy | Sardinia | Baccu Simeone (CA) | Villanovaforru | Lo Schiavo | fragment | Cu | Metal fragment | Nuragic | 1.83212 | 0.7673 | 20.5453 | vgood | 1997-05-07
BELV1 | Italy | Sardinia | Belvi (NU) | unknown | Lo Schiavo | Ingot | Cu | Oxhide | Nuragic | 2.06962 | 0.84086 | 18.472 | vgood | 1986-09-08
BELVI 60497 | Italy | Sardinia | Belvi (NU) | unknown | Lo Schiavo | Ingot | Cu | Oxhide | Nuragic | 2.07355 | 0.84133 | 18.531 | vgood | 1997-03-12
SS-E | Italy | Sardinia | Bonnanaro (SS) | Funtana Janna | Maddin | Ingot | Cu | Planoconvex ingot, fragment | Nuragic | 2.08235 | 0.84246 | 18.54966 | good | 1997-04-17
SS-F (10709) | Italy | Sardinia | Bonnanaro (SS) | Funtana Janna | Maddin | Ingot | Cu | truncated conical ingot | Nuragic | 2.06652 | 0.83087 | 18.8326 | vgood | 1997-04-17
SS-G (10710) | Italy | Sardinia | Bonnanaro (SS) | Funtana Janna | Maddin | Ingot | Cu | Planoconvex ingot, fragment | Nuragic | 2.07434 | 0.8372 | 18.621 | good | 1988-02-01
SS-H (10711) | Italy | Sardinia | Bonnanaro (SS) | Funtana Janna | Maddin | Ingot | Cu | Planoconvex ingot, fragment | Nuragic | 2.09045 | 0.84787 | 18.4452 | excel | 1997-04-17
SS-I (10718) | Italy | Sardinia | Bonnanaro (SS) | Funtana Janna | Maddin | tool | Cu | axe blade fragment | Nuragic | 2.10441 | 0.85977 | 18.19725 | excel | 1997-04-20
SS-J (10716) | Italy | Sardinia | Bonnanaro (SS) | Funtana Janna | Maddin | tool | Cu | axe blade fragment | Nuragic | 2.10355 | 0.85948 | 18.1947 | excel | 1997-04-20
SS-K (10717) | Italy | Sardinia | Bonnanaro (SS) | Funtana Janna | Maddin | tool | Cu | axe blade fragment | Nuragic | 2.10356 | 0.85953 | 18.19299 | excel | 1997-04-24
SS-L (10715) | Italy | Sardinia | Bonnanaro (SS) | Funtana Janna | Maddin | tool | Cu | double axe fragm. | Nuragic | 2.12051 | 0.87319 | 17.898 | vgood | 1988-05-04
SS-M (10712) | Italy | Sardinia | Bonnanaro (SS) | Funtana Janna | Maddin | tool | Cu | double axe | Nuragic | 2.10739 | 0.86428 | 18.081 | vgood | 1988-02-03
SS-N (10713) | Italy | Sardinia | Bonnanaro (SS) | Funtana Janna | Maddin | tool | Cu | double axe | Nuragic | 2.09882 | 0.85696 | 18.214 | vgood | 1988-02-04
CA-1/a | Italy | Sardinia | Capoterra (CA) | unknown | Lo Schiavo | Ingot | Cu | Oxhide | Nuragic | 2.07081 | 0.84032 | 18.514 | vgood | 1986-02-13
CA-1/b | Italy | Sardinia | Capoterra (CA) | unknown | Lo Schiavo | Ingot | Cu | Oxhide | Nuragic | 2.07191 | 0.84056 | 18.556 | good | 1986-02-14
CA-1/c | Italy | Sardinia | Capoterra (CA) | unknown | Lo Schiavo | Ingot | Cu | Oxhide | Nuragic | 2.07087 | 0.84012 | 18.563 | vgood | 1986-09-09
CA-1/d | Italy | Sardinia | Capoterra (CA) | unknown | Lo Schiavo | Ingot | Cu | Oxhide | Nuragic | 2.06793 | 0.84055 | 18.511 | good | 1986-05-01
CAPO 1 | Italy | Sardinia | Capoterra (CA) | unknown | Lo Schiavo | Ingot | Cu | Oxhide | Nuragic | 2.06967 | 0.83933 | 18.57908 | good | 1997-03-18
Capoterra (sample N) | Italy | Sardinia | Capoterra (CA) | unknown | Lo Schiavo | Ingot | Cu | Oxhide | Nuragic | 2.071838 | 0.84033 | 18.5635 | vgood | 1995-05-24
SARD INGOT | Italy | Sardinia | Capoterra (CA) | unknown | Lo Schiavo | Ingot | Cu | Oxhide | Nuragic | 2.06773 | 0.83916 | 18.556 | vgood | 1986-02-20
7961 | Italy | Sardinia | Ferraxi Nisi (CA) | Museum Marseille, Borely | Stuttgart | weapon | Cu | fragment of a dagger | Nuragic | 2.08937 | 0.85046 | 18.405 | vgood | 1998-05-19
7962/1 | Italy | Sardinia | Ferraxi Nisi (CA) | Museum Marseille, Borely | Stuttgart | weapon | Cu | Tip of a spearhead | Nuragic | 2.09817 | 0.85632 | 18.07 | excel | 1985-03-22
7962/2 | Italy | Sardinia | Ferraxi Nisi (CA) | Museum Marseille, Borely | Stuttgart | weapon | Cu | Tip of a spearhead | Nuragic | 2.10721 | 0.86219 | 18.1461 | excel | 1998-05-19
7967 | Italy | Sardinia | Ferraxi Nisi (CA) | Museum Marseille, Borely | Stuttgart | metal droplets | Cu | Metal droplets from casting | Nuragic | 2.10933 | 0.86483 | 17.946 | vgood | 1985-03-22
7959 not in the Junghans' Katalog | Italy | Sardinia | Ferraxi Nisi (CA) | Museum Marseille, Borely | Stuttgart | fragment | Cu | metal fragment (lead c. 5%) | Nuragic | 2.09916 | 0.85522 | 18.198 | vgood | 1985-03-22
7941 | Italy | Sardinia | Isili, Nuraghe Is Paras | Museum Marseille, Borely | Stuttgart | casting fragments | Cu | Gussbrocken - casting pieces? | Nuragic | 2.10182 | 0.85933 | 18.147 | vgood | 1985-03-26
60491 (NU10, ss57)/1 | Italy | Sardinia | Ittireddu (SS) | Nuraghe Funtana | Lo Schiavo | Ingot | Cu | Oxhide, fragment | Nuragic | 2.06886 | 0.83868 | 18.5841 | vgood | 1995-05-24
60491 (NU10, ss57)/2 | Italy | Sardinia | Ittireddu (SS) | Nuraghe Funtana | Lo Schiavo | Ingot | Cu | Oxhide, fragment | Nuragic | 2.07364 | 0.84109 | 18.544 | vgood | 1997-02-07
60492 (NU8,ss55) | Italy | Sardinia | Ittireddu (SS) | Nuraghe Funtana | Lo Schiavo | Ingot | Cu | Oxhide, fragment | Nuragic | 2.07672 | 0.84305 | 18.53386 | vgood | 1997-02-07
60493/ NU-6 | Italy | Sardinia | Ittireddu (SS) | Nuraghe Funtana | Lo Schiavo | Ingot | Cu | Oxhide,fragment | Nuragic | 2.06959 | 0.83949 | 18.58124 | vgood | 1997-02-07
60494 (NU5, ss52) | Italy | Sardinia | Ittireddu (SS) | Nuraghe Funtana | Lo Schiavo | Ingot | Cu | Oxhide,fragment | Nuragic | 2.07493 | 0.84146 | 18.5456 | vgood | 08/09/1987
60495 (NU7, ss54)/1 | Italy | Sardinia | Ittireddu (SS) | Nuraghe Funtana | Lo Schiavo | Ingot | Cu | Oxhide, fragment | Nuragic | 2.06822 | 0.84085 | 18.493 | good | 1987-09-06
60495 (NU7, ss54)/2 | Italy | Sardinia | Ittireddu (SS) | Nuraghe Funtana | Lo Schiavo | Ingot | Cu | Oxhide, fragment | Nuragic | 2.06811 | 0.83972 | 18.54995 | vgood | 1996-04-18
60496 (NU9, ss56) | Italy | Sardinia | Ittireddu (SS) | Nuraghe Funtana | Lo Schiavo | Ingot | Cu | Oxhide, fragment | Nuragic | 2.07122 | 0.84132 | 18.466 | vgood | 1987-09-06
NU-11 | NU-11 | Sardinia | Ittireddu (SS) | Nurage Funtana | Lo Schiavo | Ingot | Cu | Oxhide ingot fragment | Nuragic | 2.07679 | 0.84231 | 18.576 | poor | 1997-05-07
NU-12 | NU-12 | Sardinia | Ittireddu (SS) | Nurage Funtana | Lo Schiavo | Ingot | Cu | Oxhide ingot fragment | Nuragic | 2.07079 | 0.84031 | 18.532 | vgood | 1997-05-13
38477 | Italy | Sardinia | Lanusei (NU) | Perda'e Floris | Lo Schiavo | Ingot | Cu | Oxhide | Nuragic | 2.06834 | 0.83953 | 18.515 | vgood | 1987-09-06
38478a/1 | Italy | Sardinia | Lanusei (NU) | Perda'e Floris | Lo Schiavo | Ingot | Cu | Oxhide, fragments | Nuragic | 2.0713 | 0.8419 | 18.48 | vgood | 1986-02-21
38478a/2 | Italy | Sardinia | Lanusei (NU) | Perda'e Floris | Lo Schiavo | Ingot | Cu | Oxhide, fragments | Nuragic | 2.071 | 0.84005 | 18.56778 | vgood | 1997-03-18
38478b/86 | Italy | Sardinia | Lanusei (NU) | Perda'e Floris | Lo Schiavo | Ingot | Cu | Oxhide | Nuragic | 2.07181 | 0.84112 | 18.482 | good | 1987-09-06
38478c | Italy | Sardinia | Lanusei (NU) | Perda'e Floris | Lo Schiavo | Ingot | Cu | Oxhide | Nuragic | 2.07588 | 0.84452 | 18.427 | vgood | 1986-09-05
38478d | Italy | Sardinia | Lanusei (NU) | Perda'e Floris | Lo Schiavo | Ingot | Cu | Oxhide | Nuragic | 2.07275 | 0.84078 | 18.53985 | good | 1997-03-19
38478e | Italy | Sardinia | Lanusei (NU) | Perda'e Floris | Lo Schiavo | Ingot | Cu | Oxhide | Nuragic | 2.0733 | 0.84115 | 18.5118 | vgood | 1997-03-19
38478f | Italy | Sardinia | Lanusei (NU) | Perda'e Floris | Lo Schiavo | Ingot | Cu | Oxhide | Nuragic | 2.07778 | 0.84403 | 18.4807 | vgood | 1997-03-19
38478g | Italy | Sardinia | Lanusei (NU) | Perda'e Floris | Lo Schiavo | Ingot | Cu | Oxhide | Nuragic | 2.06844 | 0.83894 | 18.60256 | vgood | 1997-03-19
38478h | Italy | Sardinia | Lanusei (NU) | Perda'e Floris | Lo Schiavo | Ingot | Cu | Oxhide | Nuragic | 2.0715 | 0.84151 | 18.5393 | vgood | 1997-03-19
38478j | Italy | Sardinia | Lanusei (NU) | Perda'e Floris | Lo Schiavo | Ingot | Cu | Oxhide | Nuragic | 2.07434 | 0.84205 | 18.5264 | vgood | 1997-03-19
38478k | Italy | Sardinia | Lanusei (NU) | Perda'e Floris | Lo Schiavo | Ingot | Cu | Oxhide | Nuragic | 2.07765 | 0.84209 | 18.563 | vgood | 1997-03-19
38478l | Italy | Sardinia | Lanusei (NU) | Perda'e Floris | Lo Schiavo | Ingot | Cu | ingot fragment | Nuragic | 2.0999 | 0.85448 | 18.296 | good | 1997-03-19
38478m | Italy | Sardinia | Lanusei (NU) | Perda'e Floris | Lo Schiavo | Ingot | Cu | ingot fragment | Nuragic | 2.1227158 | 0.873874 | 17.929477 | excel | 1998-05-21
38478n | Italy | Sardinia | Lanusei (NU) | Perda'e Floris | Lo Schiavo | Ingot | Cu | Oxhide | Nuragic | 2.074174 | 0.841317 | 18.5868 | fair | 1998-05-22
38478o | Italy | Sardinia | Lanusei (NU) | Perda'e Floris | Lo Schiavo | Ingot | Cu | Oxhide | Nuragic | 2.07832 | 0.84437 | 18.4708 | vgood | 1997-03-20
38478p | Italy | Sardinia | Lanusei (NU) | Perda'e Floris | Lo Schiavo | Ingot | Cu | Oxhide | Nuragic | 2.07121 | 0.84059 | 18.5387 | excel | 1997-03-20
38478q | Italy | Sardinia | Lanusei (NU) | Perda'e Floris | Lo Schiavo | Ingot | Cu | Oxhide | Nuragic | 2.07247 | 0.84097 | 18.4601 | vgood | 1997-03-20
38478r/1 | Italy | Sardinia | Lanusei (NU) | Perda'e Floris | Lo Schiavo | Ingot | Cu | Oxhide | Nuragic | 2.06913 | 0.83976 | 18.559 | poor | 1996-04-21
38478r/2 | Italy | Sardinia | Lanusei (NU) | Perda'e Floris | Lo Schiavo | Ingot | Cu | Oxhide | Nuragic | 2.07229 | 0.84126 | 18.53 | vgood | 1997-03-20
38478s | Italy | Sardinia | Lanusei (NU) | Perda'e Floris | Lo Schiavo | Ingot | Cu | Oxhide | Nuragic | 2.07468 | 0.84159 | 18.515 | excel | 1997-03-21
38480 | Italy | Sardinia | Nuoro | Nuoro Museum | Lo Schiavo | Ingot | Cu | Oxhide | Nuragic | 2.07107 | 0.8405 | 18.536 | vgood | 1997-01-22
38551 | Italy | Sardinia | Nuoro | Nuoro Museum | Lo Schiavo | Ingot | Cu | ingot fragment | Nuragic | 1.97804 | 0.80598 | 19.53612 | vgood | 1997-02-07
38479/1 | Italy | Sardinia | Nuoro | Nuoro Museum | Lo Schiavo | Ingot | Cu | Oxhide | Nuragic | 2.07022 | 0.84058 | 18.476 | vgood | 1986-02-11
38479/2 | Italy | Sardinia | Nuoro | Nuoro Museum | Lo Schiavo | Ingot | Cu | Oxhide | Nuragic | 2.06877 | 0.84313 | 18.49 | vgood | 1984-02-29
38479/3 | Italy | Sardinia | Nuoro | Nuoro Museum | Lo Schiavo | Ingot | Cu | Oxhide | Nuragic | 2.07329 | 0.84115 | 18.531 | vgood | 1997-01-22
38481/NR-2 (NU2) | Italy | Sardinia | Nuoro | Nuoro Museum | Lo Schiavo | Ingot | Cu | Oxhide, fragment | Nuragic | 2.0682 | 0.83942 | 18.56014 | excel | 1997-01-22
NA-1 | Italy | Sardinia | Nuraghe Antigori | unknown | Lo Schiavo | Object | Pb | Boat | Nuragic | 2.1129 | 0.87195 | 17.896 | Fair | 1984-03-30
NA-2 | Italy | Sardinia | Nuraghe Antigori | unknown | Lo Schiavo | Object | Pb | metal fragment | Nuragic | 2.12012 | 0.87389 | 17.873 | Good | 1984-04-03
NA-3 | Italy | Sardinia | Nuraghe Antigori | unknown | Lo Schiavo | Object | Pb | metal fragment | Nuragic | 2.11971 | 0.87372 | 17.874 | Good | 1984-04-03
NA-4 | Italy | Sardinia | Nuraghe Antigori | unknown | Lo Schiavo | Object | Pb | metal fragment | Nuragic | 2.12005 | 0.87398 | 17.866 | Good | 1984-04-03
NA-5 | Italy | Sardinia | Nuraghe Antigori | unknown | Lo Schiavo | Object | Pb | metal fragment | Nuragic | 2.11939 | 0.87408 | 17.857 | Fair | 1984-04-03
NA-7 | Italy | Sardinia | Nuraghe Antigori | unknown | Lo Schiavo | Object | Pb | metal fragment | Nuragic | 2.11833 | 0.87349 | 17.871 | Good | 1984-04-04
NA-8 | Italy | Sardinia | Nuraghe Antigori | unknown | Lo Schiavo | Object | Pb | Clamp on a nuraghic Sherd | Nuragic | 2.1220087 | 0.873907 | 17.9134 | excel | 1998-05-14
NA-9 | Italy | Sardinia | Nuraghe Antigori | unknown | Lo Schiavo | Object | Pb | Clamp on a Mycenaean Sherd | Nuragic | 2.11218 | 0.87037 | 17.937 | Good | 1984-03-30
SARD 76/1 | Italy | Sardinia | Nuraghe Antigori | unknown | Zwicker | sheet | Pb | sheet | Nuragic | 2.08896 | 0.84546 | 18.497 | vgood | 1987-09-17
SARD 76/2 | Italy | Sardinia | Nuraghe Antigori | unknown | Zwicker | sheet | Pb | Sheet | Nuragic | 2.09092 | 0.84592 | 18.623 | vgood | 1988-07-14
SARD 88/1 (Ingot F) | Italy | Sardinia | Nuraghe Antigori? | unknown | Lo Schiavo | Ingot | Cu | Oxhide | Nuragic | 2.07393 | 0.84127 | 18.5275 | vgood | 1997-03-18
SARD 88/2 (Ingot F) | Italy | Sardinia | Nuraghe Antigori? | unknown | Lo Schiavo | Ingot | Cu | Oxhide | Nuragic | 2.076883 | 0.8423583 | 18.547579 | good | 1998-05-27
SARD 67/1 | Italy | Sardinia | Nuraghe? | unknown | Zwicker | Ingot | Cu | Ingot | Nuragic | 2.0686 | 0.84094 | 18.486 | good | 1986-02-11
SARD 67/2 | Italy | Sardinia | Nuraghe? | unknown | Zwicker | Ingot | Cu | Ingot | Nuragic | 2.07316 | 0.84082 | 18.55855 | good | 1997-03-18
60497/ NU-4 | NU-4 | Sardinia | Ocile, Belvi (NU) | unknown | Lo Schiavo | Ingot | Cu | fragment oxhide ingot | Nuragic | 2.07355 | 0.84133 | 18.531 | vgood | 1997-03-12
OL-13 | Italy | Sardinia | Oliena (NU) | Sa Sedda 'e sos Carros | Maddin | Ingot | Cu | Planoconvex ingot | Nuragic | 2.1001 | 0.85895 | 18.157 | vgood | 1988-02-01
OL-14 | OL-14 | Sardinia | Oliena (NU) | Sa Sedda 'e sos Carros | Maddin | Ingot | Cu | Planoconvex ingot | Nuragic | 2.08418 | 0.84527 | 18.455 | excel | 1997-05-07
OL-15 | Italy | Sardinia | Oliena (NU) | Sa Sedda 'e sos Carros | Maddin | Ingot | Cu | Planoconvex ingot | Nuragic | 2.12039 | 0.87378 | 17.879 | vgood | 1988-02-03
OL-15a | Italy | Sardinia | Oliena (NU) | Sa Sedda 'e sos Carros | Maddin | fragment | Cu | metal fragment | Nuragic | 2.12289 | 0.87413 | 17.91625 | excel | 1997-05-07
OL-15b | Italy | Sardinia | Oliena (NU) | Sa Sedda 'e sos Carros | Maddin | fragment | Cu | metal fragment | Nuragic | 2.12299 | 0.87401 | 17.8898 | good | 1997-05-07
OL-16 | Italy | Sardinia | Oliena (NU) | Sa Sedda 'e sos Carros | Maddin | Weapon | Cu | votive sword | Nuragic | 2.1216 | 0.8737 | 17.91 | vgood | 1988-02-03
OL-17 | OL-17 | Sardinia | Oliena (NU) | Sa Sedda 'e sos Carros | Maddin | Ingot | Cu | ingot fragment | Nuragic | 2.07424 | 0.83933 | 18.6124 | vgood | 1997-05-07
OL-18 | Italy | Sardinia | Oliena (NU) | Sa Sedda 'e sos Carros | Maddin | fragment | Cu | rod | Nuragic | 2.09957 | 0.85455 | 18.285 | good | 1988-02-01
OL-19 | Italy | Sardinia | Oliena (NU) | Sa Sedda 'e sos Carros | Maddin | fragment | Cu | rod | Nuragic | 2.10726 | 0.86179 | 18.151 | vgood | 1988-02-03
OL-2 | OL-2 | Sardinia | Oliena (NU) | Sa Sedda 'e sos Carros | Maddin | Ingot | Cu | Planoconvex ingot | Nuragic | 2.11213 | 0.8646 | 18.11281 | vgood | 1997-05-07
OL-20 | Italy | Sardinia | Oliena (NU) | Sa Sedda 'e sos Carros | Maddin | fragment | Cu | rod | Nuragic | 2.09408 | 0.86147 | 18.145 | vgood | 1988-03-03
OL-21 | Italy | Sardinia | Oliena (NU) | Sa Sedda 'e sos Carros | Maddin | fragment | Cu | rod | Nuragic | 2.11895 | 0.87015 | 17.945 | vgood | 1988-03-03
OL-3 | Italy | Sardinia | Oliena (NU) | Sa Sedda 'e sos Carros | Maddin | Ingot | Cu | Planoconvex ingot, high Pb | Nuragic | 2.09853 | 0.85656 | 18.264 | vgood | 1988-03-02
OL-4 | Italy | Sardinia | Oliena (NU) | Sa Sedda 'e sos Carros | Maddin | Weapon | Cu | spearhead | Nuragic | 2.10136 | 0.85404 | 18.236 | vgood | 1988-02-01
OL-5 | Italy | Sardinia | Oliena (NU) | Sa Sedda 'e sos Carros | Maddin | Weapon | Cu | spearhead | Nuragic | 2.1046 | 0.8563 | 18.284 | good | 1988-03-03
OL-6 | Italy | Sardinia | Oliena (NU) | Sa Sedda 'e sos Carros | Maddin | Weapon | Cu | votive sword | Nuragic | 2.11649 | 0.87105 | 17.934 | vgood | 1988-03-02
OL-7 | OL-7 | Sardinia | Oliena (NU) | Sa Sedda 'e sos Carros | Maddin | Ingot | Cu | ingot fragment | Nuragic | 2.07134 | 0.83646 | 18.736 | vgood | 1997-05-08
OL-8 | Italy | Sardinia | Oliena (NU) | Sa Sedda 'e sos Carros | Maddin | fragment | Cu | rod | Nuragic | 2.11405 | 0.86793 | 18.024 | vgood | 1988-05-13
OL-9 | Italy | Sardinia | Oliena (NU) | Sa Sedda 'e sos Carros | Maddin | tool | Cu | axe blade | Nuragic | 2.11651 | 0.86943 | 18.013 | good | 1988-05-09
60498/3 | Italy | Sardinia | Ortueri (NU | Funtana'e Cresia | Lo Schiavo | Ingot | Cu | Oxhide, fragment. | Nuragic | 2.06838 | 0.83935 | 18.557 | vgood | 1997-03-12
60498/1 | Italy | Sardinia | Ortueri (NU) | Funtana'e Cresia | Lo Schiavo | Ingot | Cu | Oxhide, fragment. | Nuragic | 2.06755 | 0.8391 | 18.539 | vgood | 1984-02-13
60498/2 | Italy | Sardinia | Ortueri (NU) | Funtana'e Cresia | Lo Schiavo | Ingot | Cu | Oxhide, fragment. | Nuragic | 2.06798 | 0.83946 | 18.554 | vgood | 1996-04-18
60499/NU-2/1 | Italy | Sardinia | Ortueri (NU) | Funtana'e Cresia | Lo Schiavo | Ingot | Cu | Oxhide, fragment | Nuragic | 2.06834 | 0.84062 | 18.487 | good | 1986-09-06
60499/NU-2/2 | Italy | Sardinia | Ortueri (NU) | Funtana'e Cresia | Lo Schiavo | Ingot | Cu | Oxhide, fragment | Nuragic | 2.06834 | 0.83948 | 18.5678 | poor | 1996-04-21
NU-1 (NU48, inv. 60500 p. 105) | Italy | Sardinia | Ortueri (NU) | Funtana'e Cresia | Maddin | tool | Cu | axe | Nuragic | 2.10015 | 0.85927 | 18.204 | vgood | 1988-05-05
NU-2 (NU49 Inv. No 60499) | Italy | Sardinia | Ortueri (NU) | Funtana'e Cresia | Maddin | ingot | Cu | Oxhide ingot | Nuragic | 2.07122 | 0.84119 | 18.505 | vgood | 1988-05-17
Ossi 10622 | Italy | Sardinia | Ossi (SS) | unknown | Lo Schiavo | Ingot | Cu | Oxhide | Nuragic | 2.07035 | 0.83873 | 18.5575 | good | 1997-03-12
Ossi 10623 | Italy | Sardinia | Ossi (SS) | unknown | Lo Schiavo | Ingot | Cu | Oxhide | Nuragic | 2.07438 | 0.84141 | 18.536 | vgood | 1997-03-12
Ossi 9883 (SS-3) | Italy | Sardinia | Ossi (SS) | unknown | Lo Schiavo | Ingot | Cu | Oxhide | Nuragic | 2.07304 | 0.84097 | 18.5365 | vgood | 1997-03-12
SS-4 (10622)/1 | Italy | Sardinia | Ossi (SS) | Sa Mandra 'e sa Giua | Lo Schiavo | Ingot | Cu | Oxhide, fragment | Nuragic | 2.0694 | 0.84027 | 18.51 | good | 1986-08-09
SS-4 (10622)/2 | Italy | Sardinia | Ossi (SS) | Sa Mandra 'e sa Giua | Lo Schiavo | Ingot | Cu | Oxhide, fragment | Nuragic | 2.06998 | 0.84006 | 18.552 | excel | 1996-04-18
SS-O | Italy | Sardinia | Ossi (SS) | Sa Mandra 'e sa Giua | Maddin | Ingot | Cu | Planoconvex ingot, flat | Nuragic | 2.11864 | 0.87021 | 17.929 | vgood | 1988-11-20
SS-P | SS-P | Sardinia | Ossi (SS) | Sa Mandra 'e sa Giua | Maddin | Ingot | Cu | Planoconvex ingot, flat | Nuragic | 2.11858 | 0.87009 | 17.9685 | vgood | 1997-04-30
SS-Q | SS-Q | Sardinia | Ossi (SS) | Sa Mandra 'e sa Giua | Maddin | Ingot | Cu | Planoconvex ingot, flat | Nuragic | 2.10763 | 0.86163 | 18.1705 | good | 1997-04-30
SS-S | Italy | Sardinia | Ossi (SS) | Sa Mandra 'e sa Giua | Maddin | Ingot | Cu | Planoconvex ingot, flat | Nuragic | 2.12068 | 0.87132 | 17.921 | vgood | 1988-03-03
SS-T | Italy | Sardinia | Ossi (SS) | Sa Mandra 'e sa Giua | Maddin | Ingot | Cu | Planoconvex ingot, flat | Nuragic | 1.95421 | 0.82028 | 19.146 | good | 1988-11-21
SS-V | Italy | Sardinia | Ossi (SS) | Sa Mandra 'e sa Giua | Maddin | Ingot | Cu | ingot fragment | Nuragic | 1.91076 | 0.80357 | 19.557 | good | 1988-11-21
SMP137 | Italy | Sardinia | Santa Maria in Paulis | Hoard | British Museum | artefact | Cu | artefact | Nuragic | 2.10982 | 0.86675 | 18.121 | good | 1985-09-11
SMP3.1 (1926.5-11.3.1) | Italy | Sardinia | Santa Maria in Paulis | Hoard | British Museum | Misc. | Cu | Openwork Plaque | Nuragic | 2.11177 | 0.86778 | 18.008 | good | 1985-09-11
SMP3104 (1926.5-11.5) | Italy | Sardinia | Santa Maria in Paulis | Hoard | British Museum | Jewellery | Cu | Anchor Pendant | Nuragic | 2.12007 | 0.87328 | 17.91 | good | 1985-08-30
SMP3106 (1926.5-11.7) | Italy | Sardinia | Santa Maria in Paulis | Hoard | British Museum | Weapon | Cu | Spearhead | Nuragic | 2.11748 | 0.87052 | 17.941 | good | 1985-08-30
SMP3111 (1926.5-11.137) | Italy | Sardinia | Santa Maria in Paulis | Hoard | British Museum | Misc. | Cu | Rattle (strip) | Nuragic | 2.11672 | 0.87013 | 17.979 | vgood | 1985-08-30
SMP3114 (1926.5-11.3.4) | Italy | Sardinia | Santa Maria in Paulis | Hoard | British Museum | Misc. | Cu | Openwork Plaque | Nuragic | 2.1187 | 0.86893 | 18.02 | vgood | 1985-09-11
SMP44 | Italy | Sardinia | Santa Maria in Paulis | Hoard | British Museum | artefact | Cu | artefact | Nuragic | 2.09073 | 0.86385 | 18.014 | vgood | 1985-09-11
SMP813 (1926.5-11.4) | Italy | Sardinia | Santa Maria in Paulis | Hoard | British Museum | Model | Cu | Minature Boat | Nuragic | 2.10991 | 0.86958 | 17.917 | vgood | 1985-08-30
SMP957 (1926.5-11.18) | Italy | Sardinia | Santa Maria in Paulis | Hoard | British Museum | Weapon | Cu | Double axe | Nuragic | 2.11647 | 0.87091 | 17.943 | good | 1985-08-30
SPQR 3107 | Italy | Sardinia | Santa Maria in Paulis | Hoard | British Museum | artefact | Cu | ring | Nuragic | 2.0956867 | 0.8643959 | 18.078975 | excel | 1998-05-21
SPQR 3117 | Italy | Sardinia | Santa Maria in Paulis | Hoard | British Museum | artefact | Cu | Openwork plaque | Nuragic | 2.1012851 | 0.860784 | 18.18066 | good | 1998-05-21
CA-10 (CA47) A993 | Italy | Sardinia | Sarroch (CA) | Monte Arrubiu | Cagliari Museum | ingot | Cu | fragment Planoconvex ingot | Nuragic | 2.09728 | 0.85205 | 18.405 | vgood | 1997-01-09
CA-5 (CA46) A992 | Italy | Sardinia | Sarroch (CA) | Monte Arrubiu | Cagliari Museum | ingot | Cu | Planoconvex, fragment | Nuragic | 2.07314 | 0.84106 | 18.54315 | vgood | 1997-01-08
CA-3/a | Italy | Sardinia | Serra Ilixi (NU) | unknown | Lo Schiavo | Ingot | Cu | Oxhide, fragment | Nuragic | 2.0687965 | 0.83894 | 18.61218 | good | 1998-05-22
CA-3/b | Italy | Sardinia | Serra Ilixi (NU) | unknown | Lo Schiavo | Ingot | Cu | Oxhide, fragment | Nuragic | 2.07098 | 0.84518 | 18.508 | good | 1986-02-20
CA-3/c | Italy | Sardinia | Serra Ilixi (NU) | unknown | Lo Schiavo | Ingot | Cu | Oxhide, fragment | Nuragic | 2.06407 | 0.83803 | 18.557 | vgood | 1986-05-02
CA-3/d | Italy | Sardinia | Serra Ilixi (NU) | unknown | Lo Schiavo | Ingot | Cu | Oxhide, fragment | Nuragic | 2.06547 | 0.83887 | 18.52 | vgood | 1986-02-25
SI-A | Italy | Sardinia | Serra Ilixi (NU) | unknown | Lo Schiavo | Ingot | Cu | oxhide | Nuragic | 2.06846 | 0.83956 | 18.524 | good | 1984-02-15
SI-AP (Pub No. CA2) | Italy | Sardinia | Serra Ilixi (NU) | unknown | Lo Schiavo | Ingot | Cu | Oxhide | Nuragic | 2.07012 | 0.84001 | 18.516 | vgood | 1984-02-14
SI-B 8N | Italy | Sardinia | Serra Ilixi (NU) | unknown | Lo Schiavo | Ingot | Cu | oxhide | Nuragic | 2.06512 | 0.8419 | 18.538 | good | 1984-02-20
SI-C | Italy | Sardinia | Serra Ilixi (NU) | unknown | Lo Schiavo | Ingot | Cu | oxhide | Nuragic | 2.08049 | 0.84168 | 18.605 | vgood | 1984-02-28
SS- (10231A) | Italy | Sardinia | Tertenia (NU) | unknown | Lo Schiavo | Ingot | Cu | Oxhide | Nuragic | 2.07227 | 0.84065 | 18.5376 | vgood | 1997-03-12
SS- (10231B) | Italy | Sardinia | Tertenia (NU) | unknown | Lo Schiavo | Ingot | Cu | Oxhide | Nuragic | 2.07439 | 0.84141 | 18.403 | poor | 1997-03-12
SS-1 (10230) | Italy | Sardinia | Tertenia (NU) | Nuraghe Nastasi | Lo Schiavo | Ingot | Cu | Oxhide, fragment | Nuragic | 2.07248 | 0.84068 | 18.55148 | vgood | 1997-03-12
SS-2 (10231) | Italy | Sardinia | Tertenia (NU) | Nuraghe Nastasi | Lo Schiavo | Ingot | Cu | Oxhide, fragment | Nuragic | 2.07357 | 0.84097 | 18.533 | good | 1986-02-21
SS-2 (10231) | Italy | Sardinia | Tertenia (NU) | Nuraghe Nastasi | Lo Schiavo | Ingot | Cu | Oxhide, fragment | Nuragic | 2.07429 | 0.84393 | 18.384 | vgood | 1984-02-28
CAG A | Italy | Sardinia | unknown | Cagliari Museum | Cagliari Museum | Ingot | Cu | Ingot fragment | Nuragic | 1.94867 | 0.78969 | 19.9568 | good | 1997-02-07
CAG B | Italy | Sardinia | unknown | Cagliari Museum | Cagliari Museum | Ingot | Cu | Oxhide | Nuragic | 2.074066 | 0.84159 | 18.519 | good | 1997-01-09
NV-1 | Italy | Sardinia | Valle Dell'Isalle (NU) | unknown | Lo Schiavo | Ingot | Cu | Oxhide | Nuragic | 2.07174 | 0.84379 | 18.399 | vgood | 1986-02-18
VDI/96 | Italy | Sardinia | Valle Dell'Isalle (NU) | unknown | Tylecote | Ingot | Cu | Oxhide | Nuragic | 2.07153 | 0.84091 | 18.526 | excel | 1996-04-18
H FROST | Italy | sea | Grande Congloue | unknown | Honor Frost | Object | Pb | Sheathing | Roman | 2.07528 | 0.837 | 18.817 | vgood | 1976-06-12
SS.13.74 | Italy | sea | Marsala | Sister ship | Honor Frost | Tool | Cu | Nail | Roman | 2.09021 | 0.84747 | 18.523 | vgood | 1976-06-12
SS.146.74 | Italy | sea | Marsala | Sister ship | Honor Frost | Object | Cu | Headless Tack | Roman | 2.10884 | 0.85341 | 18.48 | vgood | 1976-06-12
SNC COP144 | Italy | the sea | unknown | unknown | Honor Frost | AEcoin Carthage | Cu | Bronze coin | 300BC | 2.07236 | 0.836 | 18.817 | good | 1976-05-21
SNC COP144 | Italy | the sea | unknown | unknown | Honor Frost | AEcoin Carthage | Cu | Bronze coin | 300BC. | 2.07633 | 0.8414 | 18.551 | good | 1976-05-21
SNC COP170 | Italy | the sea | unknown | unknown | Honor Frost | AEcoin Carthage | Cu | Bronze coin | 300BC. | 2.07365 | 0.83587 | 19.176 | good | 1976-05-21
Note on H1: noel: Principal Metal