## Sheet1
Sample Number | Country | Region | Deposit | Mine | Collected by | Type | Main constituent | Description | 208Pb/206Pb | 207Pb/206Pb | 206Pb/204Pb | Date analysed
TG19 | Turkey | Aegean, near Lesbos | Alibey Adasi island | Alibey Adasi | Gentner/Wagner | Ore | Pb | Galena | 2.0676 | 0.83417 | 18.8 | 1982-02-10
BIL 8 | Turkey | Elazig | Billurdere | Next to Garden | Kunc | Ore | Pb | Galena | 2.04896 | 0.81821 | 19.204 | 1996-01-10
BIL 5 | Turkey | Elazig | Billurdere | Next to stream | Kunc | Ore | Pb | Galena | 2.04809 | 0.81742 | 19.22 | 1996-01-09
BIL 6 | Turkey | Elazig | Billurdere | From gallery | Kunc | Ore | Pb | Galena | 2.06057 | 0.82016 | 19.323 | 1996-01-09
BIL 7 | Turkey | Elazig | Billurdere | Next to Garden | Kunc | Ore | Pb | Galena | 2.04809 | 0.81757 | 19.218 | 1996-01-10
MAD 2 | Turkey | Elazig | Ergani Maden | main mine | Cukur | Ore | Fe/Cu | Pyrite/chalcopyrite | 2.05936 | 0.82583 | 18.967 | 1996-02-19
MAD 3 | Turkey | Elazig | Ergani Maden | main mine | Cukur | Ore | Fe/Cu | Pyrite/chalcopyrite | 2.05809 | 0.82525 | 18.977 | 1996-02-19
MAD 4 | Turkey | Elazig | Ergani Maden | main mine | Cukur | Ore | Fe/Cu | Pyrite/chalcopyrite | 2.0572 | 0.82467 | 18.992 | 1996-02-20
MAD 5 | Turkey | Elazig | Ergani Maden | main mine | Cukur | Ore | Fe/Cu | Pyrite/chalcopyrite | 2.05792 | 0.82493 | 18.986 | 1996-02-20
MAD 6 | Turkey | Elazig | Ergani Maden | main mine | Cukur | Ore | Fe/Cu | Pyrite/chalcopyrite | 2.05788 | 0.82564 | 18.961 | 1996-02-20
HAL 11 | Turkey | Elazig | Halimustafa | Between Keban-Baskil | Kunc | Ore | Pb/Zn | Sphalerite | 2.09563 | 0.8513081 | 18.362 | 1996-01-09
TUR 19 keb | Turkey | Elazig | Keban |  | Cukur | Ore | Pb, Cu, Ag | Galena | 2.04417 | 0.81968 | 19.122 | 1989-08-15
KEB 1 | Turkey | Elazig | Keban |  | Kunc | Ore | Pb, Cu, Ag | Galena | 2.04727 | 0.82161 | 19.051 | 1996-01-09
SEB 2 | Turkey | Giresun | Sebinkarahisar | Upper Gallery | Kunc | Ore | Zn, Pb | Galena | 2.07868 | 0.84062 | 18.628 | 1996-01-09
SEB 3 | Turkey | Giresun | Sebinkarahisar | Upper Gallery | Kunc | Ore | Zn, Pb | Galena | 2.07765 | 0.84018 | 18.632 | 1996-01-09
SEB 4 | Turkey | Giresun | Sebinkarahisar | Lower Gallery | Kunc | Ore | Zn, Pb | Galena | 2.07762 | 0.84033 | 18.629 | 1996-01-10
TG5 gu | Turkey | Ionia | Gumuldur (Gumussu) | Roman mining area | Gentner/Wagner | Ore | Pb, Zn, Ag | Galena | 2.06196 | 0.8299 | 18.921 | 1981-01-27
TG5 gu | Turkey | Ionia | Gumuldur (Gumussu) | Roman mining area | Gentner/Wagner | Ore | Pb, Zn, Ag | Galena | 2.05914 | 0.82929 | 18.904 | 1975-10-10
TG5 gu | Turkey | Ionia | Gumuldur (Gumussu) |  | Gentner/Wagner | Ore | Pb, Zn, Ag | Galena | 2.06232 | 0.8299 | 18.931 | 1982-06-15
EFN3 | Turkey | Izmir | Efençukuru | Vein 2 | Gale/Sahoglu | Ore | Pb | Galena | 2.06945 | 0.83136 | 18.961 | 1999-11-07
EFN4 | Turkey | Izmir | Efençukuru |  | Gale/Sahoglu | Ore | Pb | Galena | 2.0719 | 0.83127 | 18.984 | 1999-11-07
KUN1 | Turkey | Izmir | Kemelpasa-Yenikurudere |  | Gale/Sahoglu | Ore | Pb, Zn, Cu | Galena | 2.09442 | 0.851198 | 18.4415 | 1999-11-07
KUN2 | Turkey | Izmir | Kemelpasa-Yenikurudere |  | Gale/Sahoglu | Ore | Pb, Zn, Cu | Galena | 2.10098 | 0.85257 | 18.504 | 1999-11-07
MVK1 | Turkey | Izmir | Kursun MVK | (road) | Gale/Sahoglu | Ore | Pb, Zn, Cu | Galena | 2.10046 | 0.85288 | 18.451 | 1999-11-07
MVK2 | Turkey | Izmir | Kursun MVK | (road) | Gale/Sahoglu | Ore | Pb, Zn, Cu | Galena | 2.10509 | 0.85362 | 18.5 | 1999-11-07
TOR1 | Turkey | Izmir | Torbali-Yasibasi |  | Gale/Sahoglu | Ore | Polymetallic | Galena | 2.08021 | 0.837796 | 18.803 | 1999-11-07
TOR2 | Turkey | Izmir | Torbali-Yasibasi |  | Gale/Sahoglu | Ore | Polymetallic | Galena | 2.08156 | 0.83814 | 18.814 | 1999-11-07
TG8 | Turkey | Koyacik-Akkoz | Aydin |  | Gentner/Wagner | Ore | Pb | Galena | 2.12576 | 0.87536 | 17.847 | 1978-11-23
TG9 kum | Turkey | Lydia | Kemelpasa | Ancient shafts | Gentner/Wagner | Ore | Pb | Galena | 2.09077 | 0.85077 | 18.395 | 1977-12-15
TG10 kur | Turkey | Lydia | Kurudere, near Gumush Dagh |  | Gentner/Wagner | Ore | Pb | Galena | 2.09296 | 0.85117 | 18.391 | 1977-12-15
GOR 9 | Turkey | Malatya | Gorgu | from gallery | Kunc | Ore | Pb | Galena | 2.11394 | 0.865 | 18.102 | 1996-01-09
GOR 10 | Turkey | Malatya | Gorgu | from gallery | Kunc | Ore | Pb | Galena | 2.11581 | 0.86588 | 18.12 | 1996-01-10
TG15 gum | Turkey | Cannakale | Gumusler | Ancient mine | Gentner/Wagner | Ore | Pb, Zn, Cu | Galena | 2.07577 | 0.83532 | 18.763 | 1975-11-09
TG12 | Turkey | Balikesir | Altinoluk | Ancient mine | Gentner/Wagner | Ore | Pb | Galena | 2.07365 | 0.83573 | 18.809 | 1975-11-05
TG12a | Turkey | Balikesir | Altinoluk | Ancient mine | Gentner/Wagner | Ore | Pb | Galena | 2.0703 | 0.83663 | 18.748 | 1981-02-10
TG12b | Turkey | Balikesir | Altinoluk | Ancient mine | Gentner/Wagner | Ore | Pb | Galena | 2.06878 | 0.83628 | 18.724 | 1981-02-23
TG18c/1 | Turkey | Cannakale | Balya |  | Gentner/Wagner | Ore | Pb, Ag, Au | Galena | 2.071 | 0.8342 | 18.82 | 1978-05-18
TG18d/1 | Turkey | Cannakale | Balya | Sarisu mine | Gentner/Wagner | Ore | Pb, Ag, Au | Galena | 2.0696 | 0.8341 | 18.81 | 1978-05-18
TG18e | Turkey | Cannakale | Balya | Otramagara mine | Gentner/Wagner | Ore | Pb, Ag, Au | Galena | 2.07128 | 0.83457 | 18.8 | 1978-05-18
TG18b/2 | Turkey | Cannakale | Balya | Drill core | Gentner/Wagner | Ore | Pb, Ag, Au | Galena | 2.06998 | 0.83367 | 18.798 | 1978-11-23
TG18c/3 | Turkey | Cannakale | Balya |  | Gentner/Wagner | Ore | Pb, Ag, Au | Galena | 2.07224 | 0.83487 | 18.823 | 1978-11-23
TG18b/1 | Turkey | Cannakale | Balya | Drill core | Gentner/Wagner | Ore | Pb, Ag, Au | Galena | 2.06789 | 0.83413 | 18.788 | 1981-01-20
TG18 | Turkey | Cannakale | Balya | Ancient Dump | Gentner/Wagner | Ore | Pb, Ag, Au | Galena | 2.07012 | 0.83482 | 18.786 | 1981-01-27
TG18c/2 | Turkey | Cannakale | Balya |  | Gentner/Wagner | Ore | Pb, Ag, Au | Galena | 2.06908 | 0.8343 | 18.8 | 1981-01-27
TG13 | Turkey | Balikesir | Handeresi |  | Gentner/Wagner | Ore | Pb | Galena | 2.07346 | 0.83598 | 18.754 | 1981-01-27
TG14 tr | Turkey | Balikesir | Karaydin | Ancient shaft- Roman? | Gentner/Wagner | Ore | Pb, Ag | Galena | 2.07515 | 0.83642 | 18.766 | 1978-05-18
TG14 a | Turkey | Balikesir | Karaydin | Ancient shaft- Roman? | Gentner/Wagner | Ore | Pb, Ag | Galena | 2.07291 | 0.83654 | 18.695 | 1981-02-23
TG16 | Turkey | Cannakale | Kurttasi |  | Gentner/Wagner | Ore | Pb, Cu | Galena | 2.07344 | 0.83573 | 18.749 | 1978-11-22
TG17b | Turkey | Cannakale | Sofular |  | Gentner/Wagner | Ore | Pb, Cu | Galena | 2.07143 | 0.83515 | 18.769 | 1978-11-22
TG17 | Turkey | Cannakale | Sofular |  | Gentner/Wagner | Ore | Pb, Cu | Galena | 2.07253 | 0.83597 | 18.743 | 1981-02-16
TG17A | Turkey | Cannakale | Sofular |  | Gentner/Wagner | Ore | Pb, Cu | Galena | 2.07292 | 0.8358 | 18.755 | 1981-02-16