## Sheet1
Number | Country | Region | Site | Find spot | Courtesy | Type | Metal | Description | Chronology | 208Pb/206Pb | 207Pb/206Pb | 206Pb/204Pb | 207Pb/204Pb | 208Pb/204Pb | Run quality | Date | Analytical method | Au | As | Sb | Se | Te | Ag | Sn | Cr | Zn | Co | Ni | Cd | Fe | Cu | Pb
ANT 1 | Turkey | South West | Antalya |  | Metropolitan | Ingot | Cu | Oxhide | LBA | 2.07201 | 0.84089 | 18.523 | 15.57580547 | 38.37984123 | vgood | 1996-03-28 | NAA ppm ppm | 2.483 | 1039.1 | 35.9 | 192.7 | 69.5 | 14.9 | - | 7.5 | - | 96.4 | - | _ | - | 100
36;96/129 | Turkey | Aegean/Izmir | Baklatepe |  | Sahoglou/Erkena | jwellery? | Ag | pin | 13th c. BC | 2.05907 | 0.82657 | 18.9323 | 15.64887 | 38.98293 | poor | 2000-07-06 | ED XRF % | 0.65% | <0.36 |  |  |  | 97.26% |  |  | 0.68% | [5 empty] | <0.1
29;98/3 | Turkey | Aegean/Izmir | Baklatepe |  | Sahoglou/Erkena | weapon | Cu | arrowhead with wings | 13th C. BC | 2.06429 | 0.83318 | 18.813 | 15.67461534 | 38.83548777 | good | 2000-05-12 | ED XRF % |  | < 0.85% | < 0.97% |  |  | < 0.47% | 0.046 |  | < 1.30% | < 0.05% | < 0.11% |  | < 0.07% | 95.37 | <0.2
35;96/171 | Turkey | Aegean/Izmir | Baklatepe |  | Sahoglou/Erkena | weapon | Cu | arrowhead | 13th c. BC | 2.07962 | 0.84433 | 18.591 | 15.69693903 | 38.66221542 | vgood | 2000-06-29 | ED XRF % |  | 0.0085 | < 0.61% |  |  | < 0.30% | 0.1311 |  | <0.7 | < 0.05% | 0.15% |  | <0.1 | 85.87 | <0.2
24;97/137 | Turkey | Aegean/Izmir | Baklatepe |  | Sahoglou/Erkena | jewellery | Ag/Au/Zn | ring Ag/Au/Zn | Chalcolithic (late) | 2.06842 | 0.83556 | 18.7625 | 15.6771945 | 38.80873025 | excel | 2000-06-07 | ED XRF % | 5.57% | < 1.36% |  |  |  | 89.47% |  |  | 3.58% | [5 empty] | <0.2
21;97/136 | Turkey | Aegean/Izmir | Baklatepe |  | Sahoglou/Erkena | tool | Cu | borer | Chalcolithic (late) | 2.07009 | 0.83463 | 18.804 | 15.69438252 | 38.92597236 | excel | 2000-05-11 | ED XRF % |  | < 2.03% | < 1.39% |  |  | < 0.82% | <0.2 |  | < 3.14% | < 0.07% | 0.18% |  | 0.0012 | 99.63 | <1.1
1;98/186 | Turkey | Aegean/Izmir | Baklatepe |  | Sahoglou/Erkena | ? | Pb | conical bead | Chalcolithic (late) | 2.071183 | 0.833507 | 18.828315 | 15.69353 | 38.99689 | vgood | 1999-03-17 | ED XRF %
10;97/183 | Turkey | Aegean/Izmir | Baklatepe |  | Sahoglou/Erkena | tool | Cu | flat axe | Chalcolithic (late) | 2.071472 | 0.832044 | 18.837887 | 15.67395 | 39.02216 | good | 1999-03-31 | ED XRF % |  | 0.0117 | < 0.59% |  |  | 0.4% | <0.2 |  | < 0.85% | < 0.04% | < 0.08% |  | < 0.06% | 97.82 | 0.6
39;95/81 | Turkey | Aegean/Izmir | Baklatepe |  | Sahoglou/Erkena | jewellery? | Cu | spiral ring? | Chalcolithic (late) | 2.07195 | 0.83585 | 18.799 | 15.71314415 | 38.95058805 | excel | 2000-05-24 | ED XRF % |  | < 0.89% | < 1.05% |  |  | 0.82% | <0.2 |  | < 1.41% | < 0.06% | < 0.10% |  | < 0.07% | 99.15 | <0.2
38;98/220 | Turkey | Aegean/Izmir | Baklatepe |  | Sahoglou/Erkena | tool | Cu | borer | Chalcolithic (late) | 2.07377 | 0.83567 | 18.8135 | 15.72188 | 39.01487 | excel | 2000-05-25 | ED XRF % |  | 0.0228 | < 0.32% |  |  | < 0.20% | <0.2 |  | <0.8 | < 0.03% | < 0.08% |  | < 0.04% | 97.7 | <0.2
9;97/135 | Turkey | Aegean/Izmir | Baklatepe |  | Sahoglou/Erkena | tool | Cu | borer | Chalcolithic (late) | 2.074589 | 0.833774 | 18.777286 | 15.65601 | 38.95515 | good | 1999-04-22 | ED XRF % |  | 0.0808 | < 0.76% |  |  | < 0.30% | <0.2 |  | <0.9 | < 0.04% | < 0.08% |  | 0.0015 | 91.75 | <0.2
11;98/258 | Turkey | Aegean/Izmir | Baklatepe |  | Sahoglou/Erkena | tool | Cu | pin | EBA | 2.069004 | 0.832707 | 18.831783 | 15.68136 | 38.96303 | fair | 1999-05-19 | ED XRF % |  | 0.0334 | < 0.75% |  |  | < 0.30% | < 0.39% |  | < 1.20% | < 0.04% | < 0.08% |  | < 0.05% | 96.64 | <0.2
7;98/245 | Turkey | Aegean/Izmir | Baklatepe |  | Sahoglou/Erkena |  | Pb | ring | EBA | 2.070832 | 0.834356 | 18.826889 | 15.70833 | 38.98732 | excel | 1999-03-24
6;97/230 | Turkey | Aegean/Izmir | Baklatepe |  | Sahoglou/Erkena | jewellery | Ag | small earring | EBA | 2.07235 | 0.83654 | 18.75366 | 15.68819 | 38.86415 | excel | 2000-06-07 | ED XRF % | < 0.44% | < 0.74% |  |  |  | 97.76% |  |  | 0.64% | [5 empty] | <0.1
22;97/133 | Turkey | Aegean/Izmir | Baklatepe |  | Sahoglou/Erkena | tool | Cu | borer | EBA | 2.07387 | 0.83637 | 18.7913 | 15.71648 | 38.97071 | vgood | 2000-05-12 | ED XRF % |  | 0.0188 | < 0.68% |  |  | < 0.37% | < 0.35% |  | <0.9 | < 0.04% | 0.1% |  | < 0.05% | 98 | <0.2
30;97/182 | Turkey | Aegean/Izmir | Baklatepe |  | Sahoglou/Erkena | weapon | Cu | arrowhead (plain) | EBA | 2.07851 | 0.84442 | 18.56886 | 15.67992 | 38.59556 | excel | 2000-05-12 | ED XRF % |  | 0.0084 | < 1.19% |  |  | < 0.40% | 0.1198 |  | <0.9 | < 0.07% | < 0.10% |  | <.1 | 87.16 | <0.3
37;96/172 | Turkey | Aegean/Izmir | Baklatepe |  | Sahoglou/Erkena | tool | Cu | pin (flattened) | EBI | 2.07207 | 0.83514 | 18.777 | 15.68142378 | 38.90725839 | vgood | 2000-05-24 | ED XRF % |  | < 1.63% | < 1.15% |  |  | < 0.61% | <0.2 |  | < 2.19% | < 0.06% | < 0.15% |  | < 0.08% | 99.95 | <0.2
40;94/49 | Turkey | Aegean/Izmir | Baklatepe |  | Sahoglou/Erkena | tool | Cu | borer? | EBI | 2.07511 | 0.838 | 18.765 | 15.72507 | 38.93943915 | good | 2000-07-04 | ED XRF % |  | 0.0525 | < 0.54% |  |  | < 0.42% | <0.2 |  | <1.3 | < 0.05% | 0.15% |  | < 0.06% | 94.58 | <0.27
8;97/77 | Turkey | Aegean/Izmir | Baklatepe |  | Sahoglou/Erkena | tool | Cu | chisel | EBI ? | 2.077323 | 0.837336 | 18.762805 | 15.71077 | 38.97641 | vgood | 1999-04-22 | ED XRF % |  | 0.019 | 0.0068 |  |  | < 0.32% | <0.2 |  | <0.9 | < 0.03% | < 0.07% |  | <0.5 | 97.4 | <0.3
25;98/311 | Turkey | Aegean/Izmir | Baklatepe |  | Sahoglou/Erkena | tool | Cu | needle | EBI early | 2.0734 | 0.83485 | 18.7818 | 15.67998573 | 38.94218412 | good | 2000-05-05 | ED XRF % |  | 0.0198 | < 0.73% |  |  | < 0.35% | <0.2 |  | <1.0 | < 0.04% | < 0.10% |  | < 0.06% | 98 | <0.2
2;98/252 | Turkey | Aegean/Izmir | Baklatepe |  | Sahoglou/Erkena | jewellery | Ag | bracelet | EBI late | 2.06251 | 0.83329 | 18.812 | 15.67585148 | 38.79993812 | excel | 2000-06-06 | ED XRF % | < 0.19% | < 0.43% |  |  |  | 98.17% |  |  | 0.51% | [5 empty] | <0.1
5;97/226 | Turkey | Aegean/Izmir | Baklatepe |  | Sahoglou/Erkena | jewellery | Ag | bracelet | EBI late | 2.06903 | 0.83553 | 18.7828 | 15.69359 | 38.86218 | excel | 2000-06-07 | ED XRF % | < 0.50% | < 0.83% |  |  |  | 97.7% |  |  | 0.63% | [5 empty] | <0.1
3;97/229 | Turkey | Aegean/Izmir | Baklatepe |  | Sahoglou/Erkena | jewellery | Ag | ear ring | EBI late | 2.07297 | 0.83662 | 18.75665 | 15.69219 | 38.88197 | excel | 2000-06-06 | ED XRF % | < 0.12% | < 0.28% |  |  |  | 98.72% |  |  | <0.3 | [5 empty] | <0.1
4;97/227 | Turkey | Aegean/Izmir | Baklatepe |  | Sahoglou/Erkena | jewellery | Ag | bracelet | EBI late | 2.0752 | 0.83819 | 18.7005 | 15.67457 | 38.8072776 | excel | 2000-06-07 | ED XRF % | < 0.32% | < 0.63% |  |  |  | 98.42% |  |  | <0.8 | [5 empty] | <0.2
15;98/144 | Turkey | Aegean/Izmir | Baklatepe |  | Sahoglou/Erkena | tool | Cu | double headed pin | EBII late | 2.0636 | 0.83092 | 18.898 | 15.70272616 | 38.9979128 | good | 2000-05-08 | ED XRF % |  | < 0.64% | < 0.59% |  |  | < 0.28% | 9.72 |  | < 0.96% | < 0.06% | < 0.07% |  | < 0.07% | 90.3 | <0.2
13;98/227 | Turkey | Aegean/Izmir | Baklatepe |  | Sahoglou/Erkena | jewellery | Cu | bracelet | EBII late | 2.06907 | 0.83466 | 18.819 | 15.70746654 | 38.93782833 | good | 2000-05-09 | ED XRF % |  | < 2.03% | < 0.76% |  |  | < 0.66% | < 0.2 |  | < 2.05% | < 0.14% | 0.34% |  | 0.0491 | 94.71 | <0.2
16;98/127 | Turkey | Aegean/Izmir | Baklatepe |  | Sahoglou/Erkena | tool | Cu | pin | EBII late | 2.070549 | 0.833686 | 18.863317 | 15.72608 | 39.05742 | vgood | 1999-05-25 | ED XRF % |  | 0.0453 | < 0.94% |  |  | < 0.38% | <0.2 |  | < 1.25% | < 0.04% | 0.11% |  | 0.0006 | 95.28 | <0.3
12;98/189 | Turkey | Aegean/Izmir | Baklatepe |  | Sahoglou/Erkena | tool | Cu | pin | EBII late | 2.070878 | 0.83352 | 18.835827 | 15.70004 | 39.0067 | vgood | 1999-05-19 | ED XRF % |  | 0.0241 | < 0.42% |  |  | < 0.24% | < 0.2 |  | < 0.68% | < 0.03% | < 0.06% |  | 0.0011 | 97.46 | <0.2
26;98/143 | Turkey | Aegean/Izmir | Baklatepe |  | Sahoglou/Erkena | tool | Cu | pin | EBII late | 2.07341 | 0.83512 | 18.854 | 15.74535248 | 39.09207214 | fair | 2000-05-05 | ED XRF % |  | < 1.10% | < 0.83% |  |  | 1.14% | 2.53 |  | <1.4 | < 0.04% | 0.12% |  | 0.0017 | 90.92 | 5.1
23;97/131 | Turkey | Aegean/Izmir | Baklatepe |  | Sahoglou/Erkena | tool | Cu | needle | EBII late | 2.07402 | 0.83519 | 18.791 | 15.69405529 | 38.97290982 | excel | 2000-05-05 | ED XRF % |  | 0.016 | < 0.59% |  |  | < 0.27% | <0.2 |  | <1.1 | < 0.04% | 0.1% |  | 0.0028 | 98 | <0.2
14;98/140 | Turkey | Aegean/Izmir | Baklatepe |  | Sahoglou/Erkena | tool | Cu | needle | EBII late | 2.07435 | 0.83481 | 18.8777 | 15.75929 | 39.15896 | fair | 2000-05-09 | ED XRF % |  | 0.0182 | < 0.84% |  |  | < 0.46% | < 0.2 |  | <1.7 | < 0.04% | 0.22% |  | < 0.06% | 96.86 | 1.1
17;98/55 | Turkey | Aegean/Izmir | Baklatepe |  | Sahoglou/Erkena | tool | Cu | pin | EBII late | 2.075099 | 0.835545 | 18.774284 | 15.68676 | 38.9585 | vgood | 1999-04-27 | ED XRF % |  | 0.0206 | < 0.69% |  |  | < 0.29% | <0.2 |  | <0.9 | < 0.03% | 0.26% |  | < 0.05% | 97.67 | <0.27
20;98/141 | Turkey | Aegean/Izmir | Baklatepe |  | Sahoglou/Erkena | tool | Cu | conical headed pin | EBII late | 2.07911 | 0.84107 | 18.577 | 15.62455739 | 38.62362647 | fair | 2000-06-28 | ED XRF % |  | 0.0406 | < 1.12% |  |  | < 0.34% | <0.2 |  | <0.9 | < 0.05% | < 0.09% |  | <0.1 | 95.92 | < 0.32
19;98/23 | Turkey | Aegean/Izmir | Baklatepe |  | Sahoglou/Erkena | tool | Cu | pin | EBII late | 2.10412 | 0.86113 | 18.19 | 15.6639547 | 38.2739428 | vgood | 2000-05-09 | ED XRF % |  | 0.0214 | < 0.63% |  |  | < 0.21% | 1.28 |  | < 0.63% | < 0.04% | 0.14% |  | 0.0017 | 96.26 | <0.2
18;98/222 | Turkey | Aegean/Izmir | Baklatepe |  | Sahoglou/Erkena | tool | Cu | round headed pin | EBII late | 2.108098 | 0.866656 | 18.093351 | 15.68071 | 38.14256 | vgood | 1999-05-25 | ED XRF % |  | < 0.90% | < 1.04% |  |  | < 0.48% | 3.99 |  | < 1.51% | < 0.06% | < 0.11% |  | 0.008 | 94.13 | 1.01
11759 | Turkey | South | Beycesultan |  | Stuttgart | Tool | Cu | Chisel | EB III IX | 2.07933 | 0.83892 | 18.659 | 15.65340828 | 38.79821847 | Good | 1984-11-13
11739 | Turkey | South | Beycesultan |  | Stuttgart | Tool | Cu | Flat axe | EB III X | 2.08533 | 0.84603 | 18.502 | 15.65324706 | 38.58277566 | Good | 1984-11-05
11773 | Turkey | South | Beycesultan |  | Stuttgart |  | Cu |  | EBA | 2.05728 | 0.82998 | 18.905 | 15.6907719 | 38.8928784 | Fair | 1984-10-25
11724 | Turkey | South | Beycesultan |  | Stuttgart |  | Cu |  | EBA | 2.06643 | 0.83388 | 18.726 | 15.61523688 | 38.69596818 |  | 1984-06-18
11770 | Turkey | South | Beycesultan |  | Stuttgart |  | Cu |  | EBA | 2.06963 | 0.8353 | 18.677 | 15.6008981 | 38.65447951 | Good | 1984-11-15
11745 | Turkey | South | Beycesultan |  | Stuttgart | Tool | Cu | Pin, pyramid head | EBII (early) XVI | 2.08254 | 0.84386 | 18.526 | 15.63335036 | 38.58113604 | Good | 1984-10-26
11752 | Turkey | South | Beycesultan |  | Stuttgart | Tool | Cu | Pin, Biconical head | EBIII VI | 2.07214 | 0.83566 | 18.685 | 15.6143071 | 38.7179359 | Good | 1984-11-15
11772 | Turkey | South | Beycesultan |  | Stuttgart | Weapon | Cu | Arrowhead | II | 2.11289 | 0.88054 | 17.54 | 15.4446716 | 37.0600906 | Fair | 1984-10-25
11758 | Turkey | South | Beycesultan |  | Stuttgart | Tool | Cu | Pin, Biconical head | IVa | 2.07448 | 0.83912 | 18.616 | 15.62105792 | 38.61851968 | Good | 1984-10-31
11780 | Turkey | South | Beycesultan |  | Stuttgart |  | Cu | Awl? | Late ChalcolithXXXIV | 2.06728 | 0.83477 | 18.829 | 15.71788433 | 38.92481512 |  | 1984-06-18
11781 | Turkey | South | Beycesultan |  | Stuttgart | Misc. | Cu | Bar | Late ChalcolithXXXIV | 2.06749 | 0.83246 | 18.828 | 15.67355688 | 38.92670172 | Good | 1984-10-26
11775 | Turkey | South | Beycesultan |  | Stuttgart | Weapon | Cu | Dagger | Late ChalcolithXXXIV | 2.06757 | 0.83357 | 18.817 | 15.68528669 | 38.90546469 |  | 1984-06-18
11778 | Turkey | South | Beycesultan |  | Stuttgart |  | Cu | Awl | Late ChalcolithXXXIV | 2.06788 | 0.83348 | 18.847 | 15.70859756 | 38.97333436 |  | 1984-06-18
11776 | Turkey | South | Beycesultan |  | Stuttgart |  | Cu | Awl | Late ChalcolithXXXIV | 2.06903 | 0.83517 | 18.752 | 15.66110784 | 38.79845056 | Good | 1984-11-15
11774 | Turkey | South | Beycesultan |  | Stuttgart | Tool | Cu | Chisel? | Late ChalcolithXXXIV | 2.0693 | 0.83237 | 18.736 | 15.59528432 | 38.7704048 |  | 1984-06-26
11793 | Turkey | South | Beycesultan |  | Stuttgart | Tool | Cu | Hammer | LBA | 2.07961 | 0.84292 | 18.62 | 15.6951704 | 38.7223382 | Good | 1984-10-31
11768 | Turkey | South | Beycesultan |  | Stuttgart | Weapon | Cu | Spearhead | LBA II | 2.06969 | 0.83486 | 18.736 | 15.64193696 | 38.77771184 | Good | 1984-11-13
11764 | Turkey | South | Beycesultan |  | Stuttgart | Tool | Cu | Pin, starhead | LBA III | 2.0664 | 0.8339 | 18.726 | 15.6156114 | 38.6954064
11789 | Turkey | South | Beycesultan |  | Stuttgart | Tool | Cu | Chisel | LBA III 1600 | 2.06941 | 0.83532 | 18.683 | 15.60628356 | 38.66278703 | Fair | 1984-10-26
11789 | Turkey | South | Beycesultan |  | Stuttgart | Tool | Cu | Chisel | LBA III 1600 | 2.06957 | 0.83534 | 18.683 | 15.60665722 | 38.66577631 | Good | 1984-10-31
11788 | Turkey | South | Beycesultan |  | Stuttgart | Weapon | Cu | Spearhead | LBA III 1600 | 2.07026 | 0.8352 | 18.758 | 15.6666816 | 38.83393708 | Good | 1984-11-15
11790 | Turkey | South | Beycesultan |  | Stuttgart | Weapon | Cu | Spearhead | LBA III 1600 | 2.07144 | 0.83349 | 18.725 | 15.60710025 | 38.787714 | Good | 1984-10-26
11787 | Turkey | South | Beycesultan |  | Stuttgart | Tool | Cu | Pin, roll head | MBa IV | 2.07343 | 0.83653 | 18.673 | 15.62052469 | 38.71715839 | Good | 1984-10-26
11785 | Turkey | South | Beycesultan |  | Stuttgart | Tool | Cu | Chisel | MBA IV 1700BC | 2.06469 | 0.83425 | 18.75 | 15.6421875 | 38.7129375 | Good | 1984-11-13
11756 | Turkey | South | Beycesultan |  | Stuttgart | Weapon | Cu | Spearhead | MBA IVa | 2.06784 | 0.83387 | 18.852 | 15.72011724 | 38.98291968 | Good | 1984-06-26
11757 | Turkey | South | Beycesultan |  | Stuttgart | Tool | Cu | Pin, Biconical head | MBA IVa | 2.07453 | 0.83654 | 18.704 | 15.64664416 | 38.80200912 | Good | 1984-06-13
11755 | Turkey | South | Beycesultan |  | Stuttgart |  | Cu | Awl | MBA V | 2.07101 | 0.8352 | 18.702 | 15.6199104 | 38.73202902 | Good | 1984-11-13
11782 | Turkey | South | Beycesultan |  | Stuttgart | Tool | Cu | Flat axe | MBA V | 2.0715 | 0.83803 | 18.673 | 15.64853419 | 38.6811195 |  | 1984-06-13
11783 | Turkey | South | Beycesultan |  | Stuttgart | Tool | Cu | Chisel | MBA V 1850BC | 2.07722 | 0.83662 | 18.791 | 15.72092642 | 39.03304102 |  | 1984-06-13
11771 | Turkey | South | Beycesultan |  | Stuttgart | Tool | Cu | Sickle | RI | 2.07672 | 0.8398 | 18.595 | 15.616081 | 38.6166084 | Good | 1984-10-31
TU 274 | Turkey | South | Bogazkoy |  | Maddin?? | Ingot | Cu | Oxhide ingot | LBA | 2.06955 | 0.83977 | 18.525 | 15.55673925 | 38.33841375 | vGood | 1989-11-11 | NAA ppm | 6.335 | 2257.6 | 50.7 | 50.6 | <5 | 24.2 | <100 | - | 175 | 1900.1 | 294.6 | _ | 0.1115 | 82.81
213/BW W9 1/B221 | Turkey | Off South West | Cape Gelidonya | The wreck | G. Bass | casting | Cu | hoe casting | LBA 13 -12 c. BC | 2.05641 | 0.82728 | 18.988 | 15.70839264 | 39.04711308 | excel | 1996-06-17 | ED XRF % |  | 0.41 |  |  |  |  | 8.21 | [5 empty] | 0.7 | 83.91 | 6.69
299/BW ?/B102 | Turkey | Off South West | Cape Gelidonya | The wreck | G. Bass | tool | Cu | Axe half | LBA 13 -12 c. BC | 2.05678 | 0.82934 | 18.902 | 15.67618468 | 38.87725556 | vgood | 1996-06-17 | ED XRF % |  | 0.31 |  |  |  |  | 0.152 | [5 empty] | 0.001 | 84.28
308/BW GVII 94 (?)/B045 | Turkey | Off South West | Cape Gelidonya | The wreck | G. Bass | tool | Cu | socket, hammered flat | LBA 13 -12 c. BC | 2.05681 | 0.82797 | 18.955 | 15.69417135 | 38.98683355 | excel | 1996-06-17 | ED XRF % |  | <.3% | 0.29 |  |  |  | 9.84 | [5 empty] | 0.0019 | 89.64
B281 | Turkey | Off South-West | Cape Gelidonya | The wreck, survey '89 | G. Bass | tool | Cu | tool frgm | LBA 13 -12 c. BC | 2.05744 | 0.82926 | 18.9212 | 15.69059 | 38.92923 | vgood | 1996-11-11 | ED XRF % |  | 0.41 |  |  |  |  | 0.126 | [5 empty] | 0.0039 | 86.53
301/BW P 58 72 | Turkey | Off South West | Cape Gelidonya | The wreck | G. Bass | tool | Cu | Double axe | LBA 13 -12 c. BC | 2.05755 | 0.82806 | 18.9756 | 15.71294 | 39.04324578 | vgood | 1996-11-07 | ED XRF % |  | 0.58 |  |  |  |  | 0.1183 | [5 empty] | 0.0032 | 86.86 | 0.29
BI 95/20 | Turkey | Off South West | Cape Gelidonya | The wreck | C. Pulak | Ingot | Cu | Bun ingot frgm, 1/4 | LBA 13 -12 c. BC | 2.05821 | 0.82887 | 18.934 | 15.69382458 | 38.97014814 | vgood | 1997-03-26 | ED XRF % |  | 0.92 |  |  |  |  | 0.122 |  |  |  | 0.1% |  | 0.0015 | 86
GEL 4/89 | Turkey | Off South-West | Cape Gelidonya | The wreck | G. Bass | Frag. | Cu | Metal frag. | LBA 13 -12 c. BC | 2.05896 | 0.83174 | 18.789 | 15.62756286 | 38.68579944 |  | 1985-01-18 | NAA ppm | 13.579 | 5835.3 | 249.2 | 43.7 | 65.2 | 97.8 | 0.0166 | - | - | 65 | 240.7 | - | -
SI 13 | Turkey | Off South West | Cape Gelidonya | The wreck | C. Pulak | Ingot | Cu | Slab ingot, sampled 14.12.90 | LBA 13 -12 c. BC | 2.05916 | 0.82977 | 18.908 | 15.68929116 | 38.93459728 | vgood | 1996-03-29 | ED XRF % |  | 0.3 |  |  |  |  | 0.0041 |  |  |  | <.2% |  | <.2 | 99
SI 9 | Turkey | Off South West | Cape Gelidonya | The wreck | C. Pulak | Ingot | Cu | Slab ingot, sampled 14.12.90 | LBA 13 -12 c. BC | 2.05983 | 0.83024 | 18.889 | 15.68240336 | 38.90812887 | excel | 1996-03-18 | ED XRF % |  | 0.003 |  |  |  |  | 0.072 |  |  |  | <.2% |  | <.2% | 92
292b/BWPII 131/B055 | Turkey | Off South West | Cape Gelidonya | The wreck | G. Bass | tool | Cu | the cube stuck to the hoe | LBA 13 -12 c. BC | 2.06009 | 0.82825 | 18.9617 | 15.70503 | 39.06281 | vgood | 1997-10-16 | ED XRF % |  | <.2% | 0.0032 |  |  |  | <0.3 | [5 empty] | 0.0244 | 97 | 0.13
228/BW G18 300/B095 | Turkey | Off South West | Cape Gelidonya | The wreck | G. Bass | tool | Cu | socketed tool | LBA 13 -12 c. BC | 2.06052 | 0.83056 | 18.889 | 15.68844784 | 38.92116228 | excel | 1996-04-16 | ED XRF % |  | 0.0064 |  |  |  |  | 0.0975 | [5 empty] | 0.0021 | 89.4
B295 | Turkey | Off South-West | Cape Gelidonya | The wreck, survey '88 | G. Bass | tool | Cu | nail? | LBA 13 -12 c. BC | 2.06059 | 0.83224 | 18.8015 | 15.64736036 | 38.74218 | excel | 1996-04-18 | ED XRF % |  | <.2% |  |  |  |  | 0.0528 | [5 empty] | 0.0015 | 94.5
SI 8 | Turkey | Off South West | Cape Gelidonya | The wreck | C. Pulak | Ingot | Cu | Slab ingot, sampled 14.12.90 | LBA 13 -12 c. BC | 2.06077 | 0.83066 | 18.888 | 15.68950608 | 38.92382376 | excel | 1996-03-18 | ED XRF % |  | 0.003 |  |  |  |  | 0.0042 |  |  |  | <.2% |  | <.2% | 99
266/BW S 22/B111 | Turkey | Off South West | Cape Gelidonya | The wreck | G. Bass | tool | Cu | Adze blade frgm. | LBA 13 -12 c. BC | 2.06144 | 0.83248 | 18.836 | 15.68059328 | 38.82928384 | vgood | 1996-11-18 | ED XRF % |  | 0.0047 |  |  |  |  | 0.1682 | [5 empty] | 0.0023 | 82.35
244/BW P53/47 | Turkey | Off South West | Cape Gelidonya | The wreck | G. Bass | tool | Cu | casting sprue | LBA 13 -12 c. BC | 2.06145 | 0.83278 | 18.823 | 15.67541794 | 38.80267335 | vgood | 1996-05-16 | ED XRF % |  | 0.0054 |  |  |  |  | 0.1626 | [5 empty] | 0.0026 | 82.88
267/BW P 37/B112 | Turkey | Off South West | Cape Gelidonya | The wreck | G. Bass | tool | Cu | Blade | LBA 13 -12 c. BC | 2.06145 | 0.83006 | 18.895 | 15.6839837 | 38.95109775 | vgood | 1996-04-16 | ED XRF % |  | 0.0059 |  |  |  |  | 0.1234 | [5 empty] | 0.0027 | 86.41 | 0.12
223/BW P11 14/? | Turkey | Off South West | Cape Gelidonya | The wreck | G. Bass | tool | Cu | Adze blade | LBA 13 -12 c. BC | 2.06208 | 0.83355 | 18.80815 | 15.67753 | 38.78391 | excel | 1996-10-16 | ED XRF % |  | 0.0044 |  |  |  |  | 0.1742 | [6 empty] | 82 | 0.14
SI 11 | Turkey | Off South West | Cape Gelidonya | The wreck | C. Pulak | Ingot | Cu | Slab ingot, sampled 14.12.90 | LBA 13 -12 c. BC | 2.06272 | 0.83206 | 18.849 | 15.68349894 | 38.88020928 | vgood | 1996-03-18 | ED XRF % |  | 0.003 |  |  |  |  | 0.014 |  |  |  | 0.3% |  | <.2% | 98
SI 16 | Turkey | Off South West | Cape Gelidonya | The wreck | C. Pulak | Ingot | Cu | Slab ingot, sampled 14.12.90 | LBA 13 -12 c. BC | 2.06323 | 0.83236 | 18.845 | 15.6858242 | 38.88156935 | vgood | 1996-05-10 | ED XRF % |  | <.2% |  |  |  |  | 0.0391
B275 | Turkey | Off South-West | Cape Gelidonya | The wreck, survey '89 | G. Bass | tool | Cu | hoe, small | LBA 13 -12 c. BC | 2.06327 | 0.83418 | 18.7395 | 15.63211611 | 38.66465 | vgood | 1996-06-18 | ED XRF % |  | 0.0072 |  |  |  |  | 0.1902 | [5 empty] | 0.0058 | 79.1
305/BW EII 444/B053 | Turkey | Off South West | Cape Gelidonya | The wreck | G. Bass | tool | Cu | blade | LBA 13 -12 c. BC | 2.06428 | 0.83621 | 18.7186 | 15.65268 | 38.64043 | good | 1996-06-14 | ED XRF % |  | 0.0049 |  |  |  |  | 0.1671 | [6 empty] | 82.7
235/BW 93 77/B108 | Turkey | Off South West | Cape Gelidonya | The wreck | G. Bass | tool | Cu | Adze blade, flat axe | LBA 13 -12 c. BC | 2.06451 | 0.83484 | 18.791 | 15.68747844 | 38.79420741 | vgood | 1996-06-12 | ED XRF % |  | 0.0065 |  |  |  |  | 0.188 | [5 empty] | 0.0011 | 80.3
341/BW?/B001 | Turkey | Off South West | Cape Gelidonya | The wreck | G. Bass | tool | Cu | Pick | LBA 13 -12 c. BC | 2.06598 | 0.83479 | 18.774 | 15.67234746 | 38.78670852 | vgood | 1996-11-18 | ED XRF % |  | 0.0031 |  |  |  |  | 0.0768 | [5 empty] | 0.0053 | 91.25
B272 | Turkey | Off South-West | Cape Gelidonya | The wreck, survey '89 | G. Bass | tool | Cu | nail? rod? | LBA 13 -12 c. BC | 2.06619 | 0.83525 | 18.768 | 15.675972 | 38.77825392 | vgood | 1996-05-24 | ED XRF % |  | <.2% |  |  |  |  | 0.0957 | [5 empty] | 0.0049 | 89.9
270/BW P56 52/B053 | Turkey | Off South West | Cape Gelidonya | The wreck | G. Bass | tool | Cu | hoe blade | LBA 13 -12 c. BC | 2.06622 | 0.83816 | 18.64365 | 15.62636 | 38.52188 | excel | 1996-11-11 | ED XRF % |  | 0.0036 | 0.0044 |  |  |  | 0.1392 | [5 empty] | 0.0011 | 85.1
290/W 9 13 | Turkey | Off South West | Cape Gelidonya | The wreck | G. Bass | tool | Cu | bar of metal | LBA 13 -12 c. BC | 2.06641 | 0.83685 | 18.682 | 15.6340317 | 38.60467162 | vgood | 1996-05-22 | ED XRF % |  | 0.0046 |  |  |  |  | 0.1146 | [5 empty] | 0.0015 | 87.75
218/BW W98/B224 | Turkey | Off South West | Cape Gelidonya | The wreck | G. Bass | strip | Cu | metal strip | LBA 13 -12 c. BC | 2.06653 | 0.83303 | 18.842 | 15.69595126 | 38.93755826 | excel | 1996-06-18 | ED XRF % |  | 0.0045 |  |  |  |  | 0.0548 | [6 empty] | 93.68 | 0.4
358/95 box 2 | Turkey | Off South West | Cape Gelidonya | The wreck | G. Bass | tool | Cu | Fully encrusted hoe | LBA 13 -12 c. BC | 2.06661 | 0.83637 | 18.70275 | 15.64242 | 38.65129 | vGood | 1996-06-20 | ED XRF % |  | 0.0038 |  |  |  |  | 0.1091 | [5 empty] | 0.0036 | 88.26
B284 | Turkey | Off South-West | Cape Gelidonya | The wreck, survey '89 | G. Bass | tool | Cu | axe | LBA 13 -12 c. BC | 2.067 | 0.83273 | 18.8073 | 15.6614 | 38.8746891 | vgood | 1996-10-16 | ED XRF % |  | 0.0051 |  |  |  |  | 0.1585 | [5 empty] | 0.0016 | 84.48
BWG 417 (Pickles A417?) | Turkey | Off South West | Cape Gelidonya | The wreck | G. Bass | Tool | Cu | Hoe Fragment | LBA 13 -12 c. BC | 2.06703 | 0.83812 | 18.626 | 15.61082312 | 38.50050078 | good | 1996-01-26 | NAA ppm | 10.397 | 4501 | 118.7 | 102.6 | 123.1 | 78.5 | 0.0729 | - | - | 661.1 | 395.2 | - | - | 86.3
257/BW C140 344/B005 | Turkey | Off South West | Cape Gelidonya | The wreck | G. Bass | tool | Cu | Pick | LBA 13 -12 c. BC | 2.06731 | 0.83784 | 18.641 | 15.61817544 | 38.53672571 | vgood | 1996-05-22 | ED XRF % |  | 0.0057 |  |  |  |  | 0.1201 | [5 empty] | <.1% | 87.42
221/BW S 26/B220 | Turkey | Off South West | Cape Gelidonya | The wreck | G. Bass | casting | Cu | hoe casting | LBA 13 -12 c. BC | 2.06743 | 0.83637 | 18.361 | 15.35658957 | 37.96008223 | excel | 1996-11-18 | ED XRF % |  | 0.0059 |  |  |  |  | 0.1736 | [6 empty] | 82.04
GEL 8 | Turkey | Off South-West | Cape Gelidonya | The wreck survey '88 | G. Bass | Frag. | Cu | Metal frag. | LBA 13 -12 c. BC | 2.06769 | 0.84153 | 18.51996 | 15.5851 | 38.29354 | excel | 1996-12-09 | ED XRF % |  | 0.0073 | [10 empty] | 0.0473 | 94.4
GEL 5 | Turkey | Off South-West | Cape Gelidonya | The wreck | G. Bass | Ingot | Cu | Oxhide | LBA 13 -12 c. BC | 2.06775 | 0.83333 | 18.913 | 15.76077029 | 39.10735575 | Good | 1984-06-13 | NAA ppm | 12.305 | 2810.2 | 157.9 | 41.4 | 69.9 | 99.7 | 4222.2 | - | - | 32.9 | 205.7 | - | -
B262 | Turkey | Off South-West | Cape Gelidonya | The wreck, survey '89 | G. Bass | tool | Cu | small hoe | LBA 13 -12 c. BC | 2.06777 | 0.83838 | 18.622 | 15.61231236 | 38.50601294 | good | 1996-05-24 | ED XRF % |  | 0.0053 |  |  |  |  | 0.0939 | [5 empty] | 0.0025 | 89.78
309/BW G42 285/B058 | Turkey | Off South West | Cape Gelidonya | The wreck | G. Bass | tool | Cu | wide blade | LBA 13 -12 c. BC | 2.06787 | 0.83594 | 18.758 | 15.68056252 | 38.78910546 | good | 1996-11-18 | ED XRF % |  | 0.008 |  |  |  |  | 0.0654 | [5 empty] | 0.0051 | 92.07
B283 | Turkey | Off South-West | Cape Gelidonya | The wreck, survey '89 | G. Bass | tool | Cu | frgm of a tool | LBA 13 -12 c. BC | 2.06802 | 0.83526 | 18.75984 | 15.66934 | 38.79572 | excel | 1996-04-18 | ED XRF % |  | 0.0054 |  |  |  |  | 0.0829 | [5 empty] | 0.0016 | 91
295/BW W96 (?)/B048 | Turkey | Off South West | Cape Gelidonya | The wreck | G. Bass | tool | Cu | hoe, large | LBA 13 -12 c. BC | 2.06805 | 0.83808 | 18.631 | 15.61426848 | 38.52983955 | vgood | 1996-06-18 | ED XRF % |  | 0.0057 |  |  |  |  | 0.0962 | [5 empty] | 0.0033 | 89.43
BI 95/16 | Turkey | Off South West | Cape Gelidonya | The wreck | C. Pulak | Ingot | Cu | Bun ingot | LBA 13 -12 c. BC | 2.0682 | 0.83922 | 18.58308 | 15.59529 | 38.43353 | good | 1997-02-27 | ED XRF % |  | 0.0027 | [11 empty] | 99.6
225/BW W9 11/B130 | Turkey | Off South West | Cape Gelidonya | The wreck | G. Bass | disc | Cu | metal disc | LBA 13 -12 c. BC | 2.06828 | 0.83721 | 18.675 | 15.63489675 | 38.625129 | vgood | 1996-06-18 | ED XRF % |  | 0.0069 |  |  |  |  | 0.0203 | [5 empty] | 0.0064 | 96.46 | 0.1
B282 | Turkey | Off South-West | Cape Gelidonya | The wreck, survey '89 | G. Bass | tool | Cu | small chisel | LBA 13 -12 c. BC | 2.06831 | 0.83694 | 18.723 | 15.67002762 | 38.72496813 | vgood | 1996-06-18 | ED XRF % |  | 0.0037 |  |  |  |  | 0.1535 | [5 empty] | 0.0028 | 83.95
294/PII 25 | Turkey | Off South West | Cape Gelidonya | The wreck | G. Bass | tool | Cu | hoe | LBA 13 -12 c. BC | 2.0686 | 0.83753 | 18.6835 | 15.64799 | 38.6486881 | good | 1996-11-08 | ED XRF % |  | 0.01 |  |  |  |  | 0.2824 | [5 empty] | 0.03 | 67.26 | 0.13
IN 11 | Turkey | Off South-West | Cape Gelidonya | The wreck | G. Bass | Ingot | Cu | Oxhide | LBA 13 -12 c. BC | 2.06869 | 0.83963 | 18.558 | 15.58185354 | 38.39074902 | excel | 1996-12-09
232/BW S20 137/B097 | Turkey | Off South West | Cape Gelidonya | The wreck | G. Bass | tool | Cu | Shovel blade | LBA 13 -12 c. BC | 2.0689 | 0.83706 | 18.707 | 15.65888142 | 38.7029123 | excel | 1996-06-14 | ED XRF % |  | 0.0051 |  |  |  |  | 0.1071 | [5 empty] | 0.0025 | 88.52
BI 95/32 | Turkey | Off South West | Cape Gelidonya | The wreck | C. Pulak | Ingot | Cu | Bun ingot frgm | LBA 13 -12 c. BC | 2.06899 | 0.83885 | 18.5831 | 15.58843 | 38.44825 | excel | 1997-04-14 | ED XRF % |  | 0.7 | [11 empty] | 99.2
BWG 50 24(B) | Turkey | Off South West | Cape Gelidonya | The wreck | G. Bass | Tool | Cu | Cylindrical Rod fragment | LBA 13 -12 c. BC | 2.06924 | 0.83733 | 18.715 | 15.67063095 | 38.7258266 | vgood | 1996-01-26 | NAA ppm | 12.978 | 4191.2 | 141.2 | 56.7 | - | 65.4 | 0.0665 | - | - | 834.1 | - | - | -
227/GW1 box 2 | Turkey | Off South West | Cape Gelidonya | The wreck | G. Bass | implement | Cu | mirror frgm | LBA 13 -12 c. BC | 2.06925 | 0.83795 | 18.6694 | 15.64402373 | 38.63165595 | vgood | 1996-04-16 | ED XRF % |  | 0.0051 |  |  |  |  | 0.1313 | [5 empty] | 0.0019 | 86.16
GEL 8/85 | Turkey | Off South-West | Cape Gelidonya | The wreck | G. Bass | Frag. | Cu | Metal frag. | LBA 13 -12 c. BC | 2.0696 | 0.84066 | 18.482 | 15.53707812 | 38.2503472 |  | 1985-01-18 | NAA ppm | 27.165 | 7653 | 222.4 | 95.7 | 95 | 137.3 | - | - | - | 389.1 | 417.4 | - | -
GEL 25a | Turkey | Off South-West | Cape Gelidonya | The wreck Survey '88 | G. Bass | LUMP | Cu | Metal lump | LBA 13 -12 c. BC | 2.06962 | 0.83953 | 18.55808 | 15.58006 | 38.40817 | excel | 1996-10-08 | ED XRF % |  | 0.0041 | [10 empty] | 0.0014 | 99.27
BI 95/33 | Turkey | Off South West | Cape Gelidonya | The wreck | C. Pulak | Ingot | Cu | Bun ingot frgm, 1/4 | LBA 13 -12 c. BC | 2.06963 | 0.8398 | 18.546 | 15.5749308 | 38.38335798 | excel | 1997-04-30 | ED XRF % |  | 0.41 | [10 empty] | 0.15 | 99.3
B264 | Turkey | Off South West | Cape Gelidonya | The wreck survey '89 | G. Bass | weapon | Cu | sword | LBA 13 -12 c. BC | 2.06988 | 0.83528 | 18.7877 | 15.69299 | 38.88828 | excel | 1996-04-17 | ED XRF % |  | 0.005 |  |  |  |  | 0.1245 | [5 empty] | 0.003 | 86.54 | 0.2
291/BW EII 445/B078 | Turkey | Off South West | Cape Gelidonya | The wreck | G. Bass | tool | Cu | blade | LBA 13 -12 c. BC | 2.06993 | 0.83954 | 18.5916 | 15.60839 | 38.48331 | vgood | 1996-05-16 | ED XRF % |  | 0.0036 |  |  |  |  | 0.1033 | [6 empty] | 89.27
IN 16 | Turkey | Off South-West | Cape Gelidonya | The wreck | G. Bass | Ingot | Cu | Oxhide | LBA 13 -12 c. BC | 2.06998 | 0.83961 | 18.576 | 15.59659536 | 38.45194848 | good | 1996-12-16
292a/BWPII 131/B055 | Turkey | Off South West | Cape Gelidonya | The wreck | G. Bass | tool | Cu | blank hoe with cube of metal | LBA 13 -12 c. BC | 2.07013 | 0.83993 | 18.566 | 15.59414038 | 38.43403358 | vgood | 1996-06-14 | ED XRF % |  | 0.0052 |  |  |  |  | 0.0889 |  |  |  | 0.1% |  | 0.001 | 90.41
IN 34 | Turkey | Off South-West | Cape Gelidonya | The wreck | G. Bass | Ingot | Cu | Oxhide | LBA 13 -12 c. BC | 2.07013 | 0.83968 | 18.5718 | 15.59437 | 38.44604 | vgood | 1997-01-03
IN 2 | Turkey | Off South-West | Cape Gelidonya | The wreck | G. Bass | Ingot | Cu | Oxhide, 1/2 | LBA 13 -12 c. BC | 2.07015 | 0.84003 | 18.542 | 15.57583626 | 38.3847213 | vgood | 1996-11-29
IN 1 | Turkey | Off South-West | Cape Gelidonya | The wreck | G. Bass | Ingot | Cu | Oxhide | LBA 13 -12 c. BC | 2.07025 | 0.83986 | 18.546 | 15.57604356 | 38.3948565 | vgood | 1996-11-29
464 T | Turkey | Off South West | Cape Gelidonya | The wreck | G. Bass | Ingot | Cu | Oxhide | LBA 13 -12 c. BC | 2.07025 | 0.8401 | 18.54083 | 15.57615 | 38.38415 | excel | 1997-05-16 | NAA ppm | 10.747 | 4761.7 | 116.1 | 54.8 | 174.1 | 54.4 | 184.8 | <1.0 | 99 | 866.6 | 549.6 | ND | 134 | 92.79
355 T publ 91 | Turkey | Off South West | Cape Gelidonya | The wreck | G. Bass | Ingot | Cu | Oxhide | LBA 13 -12 c. BC | 2.07026 | 0.84076 | 18.482 | 15.53892632 | 38.26254532 | vGood | 1989-10-24 | NAA ppm | 13.773 | 3052 | 102.9 | 96.4 | 101.1 | 88.9 | - | - | - | 469.2 | 404.6 | - | - | 98.57
492 S | Turkey | Off South West | Cape Gelidonya | The wreck | G. Bass | Ingot | Cu | Oxhide | LBA 13 -12 c. BC | 2.07027 | 0.84122 | 18.56456 | 15.61688 | 38.43365 | vgood | 1997-05-15 | NAA ppm | 18.352 | 4865.6 | 163 | 107.3 | 144.8 | 189.9 | - | - | - | 368.2 | - | ND | - | 100
B277 | Turkey | Off South-West | Cape Gelidonya | The wreck, survey '89 | G. Bass | tool | Cu | metal rod | LBA 13 -12 c. BC | 2.0703 | 0.83626 | 18.755 | 15.6840563 | 38.8284765 | vgood | 1996-06-18 | ED XRF % |  | 0.0055 | 0.0045 |  |  |  | 0.1787 | [5 empty] | 0.003 | 80.59 | 0.2
379 publ 91 | Turkey | Off South West | Cape Gelidonya | The wreck | G. Bass | Ingot | Cu | Oxhide | LBA 13 -12 c. BC | 2.07036 | 0.84062 | 18.497 | 15.54894814 | 38.29544892 | vGood | 1989-10-24 | NAA ppm | 16.349 | 4707.3 | 145.1 | 69.8 | 131.1 | 104.5 | 140.2 | <1.0 | 83 | 826.4 | 314.4 | ND | 195 | 100
296/BW (?)/B049 | Turkey | Off South West | Cape Gelidonya | The wreck | G. Bass | tool | Cu | hoe | LBA 13 -12 c. BC | 2.0704 | 0.83533 | 18.796 | 15.70086268 | 38.9152384 | vgood | 1996-06-14 | ED XRF % |  | 0.0065 |  |  |  |  | 0.1077 | [5 empty] | 0.0028 | 87.96 | 0.2
IN 13 | Turkey | Off South-West | Cape Gelidonya | The wreck | G. Bass | Ingot | Cu | Oxhide | LBA 13 -12 c. BC | 2.0704 | 0.83981 | 18.571 | 15.59611151 | 38.4493984 | excel | 1996-12-09
254/BW W9 7/B008 | Turkey | Off South West | Cape Gelidonya | The wreck | G. Bass | tool | Cu | Pick | LBA 13 -12 c. BC | 2.07058 | 0.83942 | 18.618 | 15.62832156 | 38.55005844 | vgood | 1996-04-16 | ED XRF % |  | 0.0032 |  |  |  |  | 0.0856 | [6 empty] | 91.12
245/BW EI 404 | Turkey | Off South West | Cape Gelidonya | The wreck | G. Bass | tool | Cu | casting sprue | LBA 13 -12 c. BC | 2.07062 | 0.83506 | 18.8237 | 15.71892 | 38.97673 | vgood | 1996-11-11 | ED XRF % |  | 0.0115 |  |  |  |  | 0.1231 |  |  |  | 0.09% |  | 0.0053 | 85.9
352 | Turkey | Off South West | Cape Gelidonya | The wreck | G. Bass | Ingot | Cu | Oxhide | LBA 13 -12 c. BC | 2.07069 | 0.8403 | 18.5352 | 15.57512856 | 38.38065 | excel | 1997-05-16 | NAA ppm | 17.455 | 6113.1 | 171.3 | 81.7 | 260.5 | 99.7 | 216.7 | <1.0 | 101 | 759 | 368.7 | ND | 456 | 100
220/BW P51 50/B212 | Turkey | Off South West | Cape Gelidonya | The wreck | G. Bass | casting | Cu | ? casting | LBA 13 -12 c. BC | 2.0707 | 0.83743 | 18.7608 | 15.71086 | 38.84798856 | vgood | 1996-06-17 | ED XRF % |  | <.3% | 0.0038 |  |  |  | 0.1115 |  |  |  | 0.11% |  |  | 88.32
353 publ 91 | Turkey | Off South West | Cape Gelidonya | very little concretion | G. Bass | Ingot | Cu | Oxhide | LBA 13 -12 c. BC | 2.07071 | 0.84002 | 18.523 | 15.55969046 | 38.35576133 | Good | 1989-10-24 | NAA ppm | 10.66 | 4743.5 | 121.7 | 41.9 | - | 65.1 | - | - | - | 1210.5 | 324.2 | ND | - | 100
IN 6 | Turkey | Off South-West | Cape Gelidonya | The wreck | G. Bass | Ingot | Cu | Oxhide | LBA 13 -12 c. BC | 2.07073 | 0.84012 | 18.548 | 15.58254576 | 38.40790004 | vgood | 1996-11-29
IN95/23 | Turkey | Off South-West | Cape Gelidonya | The wreck | G. Bass | Ingot | Cu | Oxhide,Horn | LBA 13 -12 c. BC | 2.07073 | 0.84042 | 18.556 | 15.59483352 | 38.42446588 | excel | 1997-01-13
IN 26 | Turkey | Off South-West | Cape Gelidonya | The wreck | G. Bass | Ingot | Cu | Oxhide | LBA 13 -12 c. BC | 2.07079 | 0.84049 | 18.56895 | 15.60702 | 38.4524 | good | 1996-12-19
GEL 4/95 | Turkey | Off South-West | Cape Gelidonya | The wreck survey '88 | G. Bass | Lump | Cu | Metal frag. | LBA 13 -12 c. BC | 2.07083 | 0.84024 | 18.547 | 15.58393128 | 38.40768401 | good | 1996-05-13 | ED XRF % |  | 0.0061 | 0.0032 | [9 empty] | 0.0104 | 97.89
361 publ 91 | Turkey | Off South West | Cape Gelidonya | The wreck | G. Bass | Ingot | Cu | Oxhide | LBA 13 -12 c. BC | 2.07084 | 0.84058 | 18.49 | 15.5423242 | 38.2898316 | vGood | 1989-10-24 | NAA ppm | 18.581 | 4514.6 | 158.1 | 104.2 | 134.6 | 131.9 | - | - | - | 588.3 | 398.8 | - | - | 100
IN 25 | Turkey | Off South-West | Cape Gelidonya | The wreck | G. Bass | Ingot | Cu | Oxhide | LBA 13 -12 c. BC | 2.07086 | 0.84071 | 18.529 | 15.57751559 | 38.37096494 | vgood | 1996-12-19
GEL 3 | Turkey | Off South-West | Cape Gelidonya | The wreck survey '88 | G. Bass | Lump | Cu | Metal frag. | LBA 13 -12 c. BC | 2.07094 | 0.83961 | 18.5849 | 15.60407 | 38.48821 | vgood | 1996-10-08 | ED XRF % |  | 0.0041 | [10 empty] | 0.045 | 94.9
217/BW S 150/B107 | Turkey | Off South West | Cape Gelidonya | The wreck | G. Bass | tool | Cu | Lugged adze | LBA 13 -12 c. BC | 2.07106 | 0.83666 | 18.751 | 15.68821166 | 38.83444606 | excel | 1996-05-13 | ED XRF % |  | 0.0051 |  |  |  |  | 0.1357 | [5 empty] | 0.0015 | 86.61
BI 95/24 | Turkey | Off South West | Cape Gelidonya | The wreck | C. Pulak | Ingot | Cu | Bun ingot frgm | LBA 13 -12 c. BC | 2.07114 | 0.8403 | 18.5357 | 15.57554871 | 38.39003 | vgood | 1997-03-26 | ED XRF % |  | 0.6 | [7 empty] | 0.29% |  |  |  | 98.4
BI 95/25 | Turkey | Off South West | Cape Gelidonya | The wreck | C. Pulak | Ingot | Cu | Bun ingot frgm | LBA 13 -12 c. BC | 2.07116 | 0.83966 | 18.5836 | 15.60391 | 38.48961 | vgood | 1997-04-11 |  |  | 0.011 | [11 empty] | 98.9
IN 18 | Turkey | Off South-West | Cape Gelidonya | The wreck | G. Bass | Ingot | Cu | Oxhide | LBA 13 -12 c. BC | 2.07119 | 0.8399 | 18.58 | 15.605342 | 38.4827102 | vgood | 1996-12-16
10# | Turkey | Off South West | Cape Gelidonya | The wreck | G. Bass | Ingot | Cu | Oxhide | LBA 13 -12 c. BC | 2.07126 | 0.84023 | 18.5425 | 15.57996 | 38.40633855 | good | 1997-05-16 | NAA ppm | 17.544 | 3504.3 | 109.5 | 65.5 | 103.9 | 114 | <100 | 6.3 | - | 573.2 | 254.3 | _ | - | 100
B280 | Turkey | Off South-West | Cape Gelidonya | The wreck, survey '89 | G. Bass | tool | Cu | handle/rim | LBA 13 -12 c. BC | 2.07135 | 0.83809 | 18.6672 | 15.64479 | 38.66630472 | vgood | 1996-06-14 | ED XRF % |  | 0.0048 |  |  |  |  | 0.0829 | [5 empty] | 0.0016 | 91
W9-2829 | Turkey | Off South West | Cape Gelidonya | The wreck | G. Bass | Tool | Cu | Cylindrical Rod fragment | LBA 13 -12 c. BC | 2.07136 | 0.84067 | 18.5333 | 15.58039 | 38.38914 | vgood | 1997-05-16 | NAA ppm | 19.074 | 3816.1 | 127.9 | 53.4 | 83.9 | 133.4 | - | - | 54.1 | 552.7 | 351 | - | - | 100.14
IN 29 | Turkey | Off South-West | Cape Gelidonya | The wreck | G. Bass | Ingot | Cu | Oxhide, 2 horns missing | LBA 13 -12 c. BC | 2.07139 | 0.84012 | 18.5593 | 15.59204 | 38.44355 | vgood | 1997-01-02
GEL 16b | Turkey | Off South-West | Cape Gelidonya | The wreck Survey '88 | G. Bass | Ingot | Cu | Bun ingot frag. | LBA 13 -12 c. BC | 2.07144 | 0.84075 | 18.523 | 15.57321225 | 38.36928312 | excel | 1997-04-24 | ED XRF % |  | 0.54 | [10 empty] | 7.3 | 91.2
IN 15 | Turkey | Off South-West | Cape Gelidonya | The wreck | G. Bass | Ingot | Cu | Oxhide | LBA 13 -12 c. BC | 2.07148 | 0.84069 | 18.528 | 15.57630432 | 38.38038144 | excel | 1996-12-16
IN 14 | Turkey | Off South-West | Cape Gelidonya | The wreck | G. Bass | Ingot | Cu | Oxhide | LBA 13 -12 c. BC | 2.0715 | 0.8404 | 18.558 | 15.5961432 | 38.442897 | excel | 1996-12-10
IN95/4 | Turkey | Off South-West | Cape Gelidonya | The wreck | G. Bass | Ingot | Cu | Oxhide, 1/4 Kas type | LBA 13 -12 c. BC | 2.07159 | 0.84038 | 18.539 | 15.57980482 | 38.40520701 | good | 1996-11-29
IN 3 | Turkey | Off South-West | Cape Gelidonya | The wreck | G. Bass | Ingot | Cu | Oxhide | LBA 13 -12 c. BC | 2.07164 | 0.84079 | 18.5186 | 15.57025 | 38.36387 | vgood | 1996-07-04
IN95/5 | Turkey | Off South-West | Cape Gelidonya | The wreck | G. Bass | Ingot | Cu | Oxhide, ear only Kas type | LBA 13 -12 c. BC | 2.07167 | 0.84074 | 18.528 | 15.57723072 | 38.38390176 | excel | 1996-11-29
BI 5 | Turkey | Off South West | Cape Gelidonya | The wreck | C. Pulak | Ingot | Cu | Bun ingot, sampled 14.12.90#5 | LBA 13 -12 c. BC | 2.07174 | 0.84015 | 18.582 | 15.6116673 | 38.49707268 | poor | 1996-03-29 | ED XRF % |  | <.2% |  |  |  |  | <.2% |  |  |  | <.2% |  | <.2% | 99
280/BW G54 236/B0021 | Turkey | Off South West | Cape Gelidonya | The wreck | G. Bass | bar | Cu | Bar fragment | LBA 13 -12 c. BC | 2.07178 | 0.83862 | 18.70813 | 15.68901 | 38.75913 | excel | 1996-11-11 | ED XRF % |  | 0.0052 |  |  |  |  | 0.0673 | [5 empty] | 0.0019 | 92.36 | 0.2
354 | Turkey | Off South West | Cape Gelidonya | The wreck | G. Bass | Ingot | Cu | Oxhide | LBA 13 -12 c. BC | 2.07178 | 0.84095 | 18.5217 | 15.57582 | 38.37289 | excel | 1997-05-15 | NAA ppm | 16.977 | 3280.5 | 99.9 | 84.8 | 88.4 | 94.9 | <124.5 | 4 | 27.7 | 373.4 | 506.1 | - | <169.4 | 100
IN 35 | Turkey | Off South-West | Cape Gelidonya | The wreck | G. Bass | Ingot | Cu | Oxhide, 1/2 | LBA 13 -12 c. BC | 2.07181 | 0.84068 | 18.531 | 15.57864108 | 38.39271111 | vgood | 1996-07-24
IN 39 | Turkey | Off South-West | Cape Gelidonya | The wreck | G. Bass | Ingot | Cu | Oxhide, 1/2 | LBA 13 -12 c. BC | 2.07183 | 0.84069 | 18.5404 | 15.58673 | 38.41256 | excel | 1997-02-07
IN95/27 | Turkey | Off South-West | Cape Gelidonya | The wreck | G. Bass | Ingot | Cu | Oxhide,Horn | LBA 13 -12 c. BC | 2.07189 | 0.84098 | 18.5422 | 15.59362 | 38.4174 | vgood | 1996-07-25
IN95/22 | Turkey | Off South-West | Cape Gelidonya | The wreck | G. Bass | Ingot | Cu | Oxhide,Horn | LBA 13 -12 c. BC | 2.07203 | 0.8411 | 18.5326 | 15.58776986 | 38.4001 | excel | 1997-02-18
433 publ 91 | Turkey | Off South West | Cape Gelidonya | The wreck | G. Bass | Ingot | Cu | Oxhide | LBA 13 -12 c. BC | 2.07203 | 0.84126 | 18.488 | 15.55321488 | 38.30769064 | vGood | 1989-10-24 | NAA ppm | 17.114 | 4764.2 | 149.8 | 64.8 | 170.6 | 92.2 | 155.4 | 12.2 | <50 | 606.5 | 388.4 | ND | 874 | 100
B278 | Turkey | Off South-West | Cape Gelidonya | The wreck, survey '89 | G. Bass | tool | Cu | long rod | LBA 13 -12 c. BC | 2.07206 | 0.83675 | 18.76994 | 15.70575 | 38.89244 | excel | 1996-11-11 | ED XRF % |  | <.2% |  |  |  |  | 0.0753 | [5 empty] | 0.001 | 92.35
BI 95/21 | Turkey | Off South West | Cape Gelidonya | The wreck | C. Pulak | Ingot | Cu | Bun ingot frgm, 2/3 | LBA 13 -12 c. BC | 2.07208 | 0.84077 | 18.5369 | 15.58527 | 38.40994 | vgood | 1997-03-26 | ED XRF % |  | 0.0068 | [11 empty] | 99
BI 95/27 | Turkey | Off South West | Cape Gelidonya | The wreck | C. Pulak | Ingot | Cu | Bun ingot frgm | LBA 13 -12 c. BC | 2.07211 | 0.84072 | 18.5345 | 15.58232484 | 38.40552 | excel | 1997-04-11 | ED XRF % |  | 0.6 | [10 empty] | 0.1 | 99.3
IN95/26 | Turkey | Off South-West | Cape Gelidonya | The wreck | G. Bass | Ingot | Cu | Oxhide,Horn | LBA 13 -12 c. BC | 2.07212 | 0.84064 | 18.533 | 15.57958112 | 38.40259996 | excel | 1996-07-25
GEL 24 | Turkey | Off South-West | Cape Gelidonya | The wreck survey '88 | G. Bass | Lump | Cu | Metal frag. | LBA 13 -12 c. BC | 2.07218 | 0.84098 | 18.562 | 15.61027076 | 38.46380516 | vgood | 1996-11-18 | ED XRF % |  | 0.006 | [11 empty] | 99.3
1937-12-01 | Turkey | Off South West | Cape Gelidonya | The wreck | G. Bass | Ingot | Cu | Oxhide | LBA 13 -12 c. BC | 2.07222 | 0.84107 | 18.516 | 15.57325212 | 38.36922552 | excel | 1997-05-14 | NAA ppm | 16.323 | 3041.9 | 109.2 | 58.5 | 64.5 | 114.3 | - | <1.0 | - | 604.7 | 678.6 | ND | <100 | 100
436 | Turkey | Off South West | Cape Gelidonya | The wreck | G. Bass | Ingot | Cu | Oxhide | LBA 13 -12 c. BC | 2.07223 | 0.84122 | 18.522 | 15.58107684 | 38.38184406 | vgood | 1997-05-16 | NAA ppm | 20.588 | 4979.7 | 167 | 71.1 | - | 130.4 | - | - | - | 807.2 | 394.4 | ND | - | 100
BI 95/31 | Turkey | Off South West | Cape Gelidonya | The wreck | C. Pulak | Ingot | Cu | Bun ingot frgm | LBA 13 -12 c. BC | 2.07224 | 0.84075 | 18.53284 | 15.58148523 | 38.40449 | excel | 1997-04-14 | ED XRF % |  | 0.55 | [11 empty] | 99.1
BI 95/23 repeat | Turkey | Off South West | Cape Gelidonya | The wreck | C. Pulak | Ingot | Cu | Bun ingot frgm | LBA 13 -12 c. BC | 2.07225 | 0.84124 | 18.52129 | 15.58085 | 38.38074 | excel | 1997-03-26 | ED XRF % |  | 0.005
BI 95/29 | Turkey | Off South West | Cape Gelidonya | The wreck | C. Pulak | Ingot | Cu | Bun ingot frgm | LBA 13 -12 c. BC | 2.07225 | 0.84068 | 18.536 | 15.58284448 | 38.411226 | vgood | 1997-04-14 | ED XRF % |  | 0.46 | [10 empty] | 0.16 | 99.2
B279 | Turkey | Off South-West | Cape Gelidonya | The wreck, survey '89 | G. Bass | tool | Cu | bent rod | LBA 13 -12 c. BC | 2.07226 | 0.83667 | 18.771 | 15.70513257 | 38.89839246 | excel | 1996-11-11 | ED XRF % |  | 0.0055 |  |  |  |  | 0.1243 | [5 empty] | 0.0019 | 86.77
IN 20 | Turkey | Off South-West | Cape Gelidonya | The wreck | G. Bass | Ingot | Cu | Oxhide | LBA 13 -12 c. BC | 2.07226 | 0.8417 | 18.512 | 15.5815504 | 38.36167712 | excel | 1996-12-16
BI 95/19 corrosion | Turkey | Off South West | Cape Gelidonya | The wreck | C. Pulak | Ingot | Cu | Bun ingot frgm, 1/2 | LBA 13 -12 c. BC | 2.0723 | 0.84066 | 18.53519 | 15.58179 | 38.41047 | good | 1997-03-26 | ED XRF % |  | 0.82 | [10 empty] | 0.07 | 91
11# | Turkey | Off South West | Cape Gelidonya | The wreck | G. Bass | Ingot | Cu | Oxhide | LBA 13 -12 c. BC | 2.07233 | 0.84113 | 18.52617 | 15.58292 | 38.39234 | vgood | 1997-05-14 | NAA ppm | 16.786 | 4156.2 | 124.3 | 108.6 | 140 | 90.3 | 155.6 | <1.0 | 82 | 320.1 | 306.5 | ND | <100 | 100
IN95/12 | Turkey | Off South-West | Cape Gelidonya | The wreck | G. Bass | Ingot | Cu | Oxhide, Horn | LBA 13 -12 c. BC | 2.07234 | 0.84007 | 18.5355 | 15.57112 | 38.41185807 | excel | 1996-09-23
IN 24 | Turkey | Off South-West | Cape Gelidonya | The wreck | G. Bass | Ingot | Cu | Oxhide | LBA 13 -12 c. BC | 2.07235 | 0.84088 | 18.533 | 15.58402904 | 38.40686255 | vgood | 1996-12-19
424 publ 91 | Turkey | Off South West | Cape Gelidonya | The wreck | G. Bass | Ingot | Cu | Oxhide | LBA 13 -12 c. BC | 2.07242 | 0.84016 | 18.572 | 15.60345152 | 38.48898424 | vGood | 1989-10-20 | NAA ppm | 13.54 | 2871.6 | 99 | 47.5 | 38.7 | 85.6 | - | <1.0 | 43.9 | 991.9 | 407.2 | ND | - | 100
GEL 35 | Turkey | Off South-West | Cape Gelidonya | The wreck | G. Bass | Lump | Cu | Metal frag., flat | LBA 13 -12 c. BC | 2.07248 | 0.84113 | 18.51526 | 15.57374 | 38.37251 | vgood | 1996-05-10 | ED XRF % |  | 0.0035 | [10 empty] | 0.0072 | 98.68
IN 31 | Turkey | Off South-West | Cape Gelidonya | The wreck | G. Bass | Ingot | Cu | Oxhide | LBA 13 -12 c. BC | 2.07255 | 0.84064 | 18.53738 | 15.58326 | 38.41965 | vgood | 1997-01-02
GEL 25b | Turkey | Off South-West | Cape Gelidonya | The wreck Survey '88 | G. Bass | LUMP | Cu | Metal lump, flat | LBA 13 -12 c. BC | 2.07256 | 0.84098 | 18.5387 | 15.59068 | 38.42257 | excel | 1996-10-08 | ED XRF % |  | 0.0034 | [10 empty] | 0.001 | 99.5
342/95 | Turkey | Off South West | Cape Gelidonya | The wreck | G. Bass | tool | Cu | End of a chisel | LBA 13 -12 c. BC | 2.07261 | 0.84002 | 18.637 | 15.65545274 | 38.62723257 | vgood | 1996-06-18 | ED XRF % |  | 0.0046 |  |  |  |  | 0.1646 | [5 empty] | 0.0028 | 82.78
BI 23 | Turkey | Off South West | Cape Gelidonya | The wreck | C. Pulak | Ingot | Cu | Bun ingot, sampled 14.12.90#6 | LBA 13 -12 c. BC | 2.07264 | 0.84077 | 18.55309 | 15.59888 | 38.45388 | vgood | 1997-02-17 | ED XRF % |  | 0.76 |  |  |  |  | <0.2 |  |  |  | 0.2% |  | <.2% | 99
BI 14 | Turkey | Off South West | Cape Gelidonya | The wreck | C. Pulak | Ingot | Cu | Bun ingot, sampled 14.12.90#3 | LBA 13 -12 c. BC | 2.07272 | 0.84082 | 18.5415 | 15.59006403 | 38.43133788 | vgood | 1997-02-17 | ED XRF % |  | 0.93 |  |  |  |  | <0.2 |  |  |  | <.2 |  | 0.005 | 97.5
BI 95/22 | Turkey | Off South West | Cape Gelidonya | The wreck | C. Pulak | Ingot | Cu | Bun ingot frgm | LBA 13 -12 c. BC | 2.07272 | 0.84106 | 18.53867 | 15.59213 | 38.42547 | vgood | 1997-03-26 | ED XRF % |  | 0.62 | [10 empty] | 0.036 | 95.4
IN 5b | Turkey | Off South-West | Cape Gelidonya | The wreck | G. Bass | Ingot | Cu | Oxhide, 1/2 | LBA 13 -12 c. BC | 2.07272 | 0.84089 | 18.539 | 15.58925971 | 38.42615608 | excel | 1996-12-09
262b/BW ?/B177 | Turkey | Off South West | Cape Gelidonya | The wreck | G. Bass | tool | Cu | Handle frgm/part of a tripod | LBA 13 -12 c. BC | 2.07273 | 0.84006 | 18.631 | 15.65115786 | 38.61703263 | vgood | 1996-11-11 | ED XRF % |  | 0.0078 | 0.0034 |  |  |  | 0.0184 | [6 empty] | 96.94
IN 28 | Turkey | Off South-West | Cape Gelidonya | The wreck | G. Bass | Ingot | Cu | Oxhide | LBA 13 -12 c. BC | 2.07273 | 0.84095 | 18.5284 | 15.58145798 | 38.40437 | good | 1997-01-02
BI 95/18 | Turkey | Off South West | Cape Gelidonya | The wreck | C. Pulak | Ingot | Cu | Bun ingot | LBA 13 -12 c. BC | 2.07275 | 0.84096 | 18.53212 | 15.58477 | 38.41245173 | vgood | 1997-02-27 | ED XRF % |  | 0.0043 | [11 empty] | 99.5
IN 22 | Turkey | Off South-West | Cape Gelidonya | The wreck | G. Bass | Ingot | Cu | Oxhide | LBA 13 -12 c. BC | 2.07276 | 0.84144 | 18.522 | 15.58515168 | 38.39166072 | excel | 1996-12-16
435 Von > | Turkey | Off South West | Cape Gelidonya | The wreck | G. Bass | Ingot | Cu | Oxhide | LBA 13 -12 c. BC | 2.07284 | 0.84088 | 18.53 | 15.5815064 | 38.4097252 | vgood | 1997-05-15 | NAA ppm | 16.647 | 4306.2 | 131.2 | 36.3 | 49.3 | 108.9 | - | - | - | 757.8 | 363.9 | ND | - | 99.41
GEL 11b | Turkey | Off South-West | Cape Gelidonya | The wreck survey '88 | G. Bass | Frag. | Cu | Oxhide ear? | LBA 13 -12 c. BC | 2.07292 | 0.84124 | 18.5207 | 15.58035 | 38.39193 | excel | 1997-02-10
432 | Turkey | Off South West | Cape Gelidonya | The wreck | G. Bass | Ingot | Cu | Oxhide | LBA 13 -12 c. BC | 2.07295 | 0.84134 | 18.5156 | 15.57791 | 38.38191302 | vgood | 1997-05-15 | NAA ppm | 17.126 | 4804.9 | 152.8 | 82.9 | 127 | 126.2 | 117.5 | <1.0 | 78 | 504.5 | 361.6 | ND | 184 | 95.92
BI 95/26 | Turkey | Off South West | Cape Gelidonya | The wreck | C. Pulak | Ingot | Cu | Bun ingot frgm | LBA 13 -12 c. BC | 2.07299 | 0.84019 | 18.58953 | 15.61874 | 38.53591 | vgood | 1997-04-11 | ED XRF % |  | 0.3 | [10 empty] | 0.15 | 99.3
GEL 11 | Turkey | Off South-West | Cape Gelidonya | The wreck survey '88 | G. Bass | Lump | Cu | Metal frag. | LBA 13 -12 c. BC | 2.07304 | 0.83982 | 18.613 | 15.63156966 | 38.58549352 | good | 1997-02-10
GEL 16a | Turkey | Off South-West | Cape Gelidonya | The wreck Survey '88 | G. Bass | Ingot | Cu | Bun ingot frag. | LBA 13 -12 c. BC | 2.07307 | 0.84137 | 18.50657 | 15.57087 | 38.36542 | vgood | 1997-04-24 | ED XRF % |  | 0.2 | [11 empty] | 99.7
IN 32 | Turkey | Off South-West | Cape Gelidonya | The wreck | G. Bass | Ingot | Cu | Oxhide | LBA 13 -12 c. BC | 2.07316 | 0.84112 | 18.5399 | 15.59428 | 38.43618 | good | 1997-01-03
BI 95/1 (1A) | Turkey | Off South West | Cape Gelidonya | The wreck | C. Pulak | Ingot | Cu | Bun ingot | LBA 13 -12 c. BC | 2.07327 | 0.84094 | 18.549 | 15.59859606 | 38.45708523 | vgood | 1997-02-17 | ED XRF % |  | 0.0073 | [8 empty] | 0.05% |  |  | 99.1
256/BW S 125/? | Turkey | Off South West | Cape Gelidonya | The wreck | G. Bass | tool | Cu | pick? | LBA 13 -12 c. BC | 2.07333 | 0.84092 | 18.5837 | 15.62741 | 38.53014 | vgood | 1996-06-17 | ED XRF % |  | 0.0046 |  |  |  |  | 0.053 | [5 empty] | 0.0036 | 93.72
IN95/24 | Turkey | Off South-West | Cape Gelidonya | The wreck | G. Bass | Ingot | Cu | Oxhide,Horn | LBA 13 -12 c. BC | 2.07333 | 0.84118 | 18.536 | 15.59211248 | 38.43124488 | vgood | 1996-09-23
IN 37 | Turkey | Off South-West | Cape Gelidonya | The wreck | G. Bass | Ingot | Cu | Oxhide, 1/2 with sign | LBA 13 -12 c. BC | 2.07338 | 0.84111 | 18.543 | 15.59670273 | 38.44668534 | vgood | 1997-02-07
360 (x) publ 91 | Turkey | Off South West | Cape Gelidonya | The wreck | G. Bass | Ingot | Cu | Oxhide | LBA 13 -12 c. BC | 2.07344 | 0.84115 | 18.519 | 15.57725685 | 38.39803536 | vGood | 1989-10-20 | NAA ppm | 17.889 | 4032.9 | 140 | 81.9 | - | 120.8 | - | - | 33.4 | 575.1 | 439.3 | - | - | 98.45
BI 95/2 | Turkey | Off South West | Cape Gelidonya | The wreck | C. Pulak | Ingot | Cu | Bun ingot, 1/2 | LBA 13 -12 c. BC | 2.07351 | 0.84075 | 18.5583 | 15.60289 | 38.48082 | vgood | 1997-02-18 | ED XRF % |  | 0.0071 | [7 empty] | 0.14% |  |  | 0.004 | 98.74
IN 38 | Turkey | Off South-West | Cape Gelidonya | The wreck | G. Bass | Ingot | Cu | Oxhide, 1/2 | LBA 13 -12 c. BC | 2.07357 | 0.84113 | 18.5437 | 15.59766 | 38.45166 | vgood | 1997-02-07
IN 9 | Turkey | Off South-West | Cape Gelidonya | The wreck | G. Bass | Ingot | Cu | Oxhide | LBA 13 -12 c. BC | 2.07357 | 0.84084 | 18.541 | 15.59001444 | 38.44606137 | good | 1996-07-24
BI 95/1 (1B) | Turkey | Off South West | Cape Gelidonya | The wreck | C. Pulak | Ingot | Cu | Bun ingot | LBA 13 -12 c. BC | 2.07359 | 0.84093 | 18.55638 | 15.60462 | 38.47832 | vgood | 1997-02-21 | ED XRF % |  | 0.0058 | [11 empty] | 99.4
BI 95/12 | Turkey | Off South West | Cape Gelidonya | The wreck | C. Pulak | Ingot | Cu | Bun ingot | LBA 13 -12 c. BC | 2.07364 | 0.84104 | 18.538 | 15.59119952 | 38.44113832 | vgood | 1997-02-27 | ED XRF % |  | 0.0042 | [11 empty] | 99.6
GEL 84 | Turkey | Off South-West | Cape Gelidonya | The wreck survey '88 | G. Bass | Sheet | Cu | Thick sheet | LBA 13 -12 c. BC | 2.07371 | 0.84105 | 18.542 | 15.5947491 | 38.45073082 | good | 1996-05-13 | ED XRF % |  | 0.0065 | [8 empty] | 0.1% |  | 0.0157 | 97.5
BI 95/30 | Turkey | Off South West | Cape Gelidonya | The wreck | C. Pulak | Ingot | Cu | Bun ingot | LBA 13 -12 c. BC | 2.07381 | 0.84139 | 18.529 | 15.59011531 | 38.42562549 | vgood | 1997-04-14 | ED XRF % |  | 0.33 | [7 empty] | 0.13 |  |  | 0.54 | 98.9
423 publ 91 | Turkey | Off South West | Cape Gelidonya | The wreck | G. Bass | Ingot | Cu | Oxhide | LBA 13 -12 c. BC | 2.07381 | 0.84128 | 18.517 | 15.57798176 | 38.40073977 | vGood | 1989-10-24 | NAA ppm | 15.876 | 4581.9 | 141.8 | 59.6 | 144 | 105.1 | 155.4 | <1.0 | 106 | 762.3 | 622.2 | ND | 605 | 100
356 # publ 91 | Turkey | Off South West | Cape Gelidonya | The wreck | G. Bass | Ingot | Cu | Oxhide | LBA 13 -12 c. BC | 2.07383 | 0.84085 | 18.569 | 15.61374365 | 38.50894927 | vGood | 1989-10-20 | NAA ppm | 19.149 | 3927.1 | 121.6 | 73.6 | 105.1 | 128.3 | - | - | 20.3 | 320.1 | 406.9 | - | - | 100
IN 27 | Turkey | Off South-West | Cape Gelidonya | The wreck | G. Bass | Ingot | Cu | Oxhide | LBA 13 -12 c. BC | 2.07383 | 0.84127 | 18.545 | 15.60135215 | 38.45917735 | good | 1997-01-02
IN 23 | Turkey | Off South-West | Cape Gelidonya | The wreck | G. Bass | Ingot | Cu | Oxhide | LBA 13 -12 c. BC | 2.07389 | 0.84136 | 18.5346 | 15.59427 | 38.43872 | vgood | 1996-12-19
BI 95/4 | Turkey | Off South West | Cape Gelidonya | The wreck | C. Pulak | Ingot | Cu | Bun ingot | LBA 13 -12 c. BC | 2.07394 | 0.84113 | 18.552 | 15.60464376 | 38.47573488 | vgood | 1997-02-21 | ED XRF % |  | 0.008 | [8 empty] | 0.1% |  |  | 99.1
IN 4 | Turkey | Off South-West | Cape Gelidonya | The wreck | G. Bass | Ingot | Cu | Oxhide | LBA 13 -12 c. BC | 2.07398 | 0.84131 | 18.533 | 15.59199823 | 38.43707134 | good | 1996-07-05
IN 10 | Turkey | Off South-West | Cape Gelidonya | The wreck | G. Bass | Ingot | Cu | Oxhide | LBA 13 -12 c. BC | 2.07401 | 0.84126 | 18.5215 | 15.58139709 | 38.41378 | vgood | 1996-07-24
IN 19 | Turkey | Off South-West | Cape Gelidonya | The wreck | G. Bass | Ingot | Cu | Oxhide | LBA 13 -12 c. BC | 2.07408 | 0.84072 | 18.58275 | 15.62288958 | 38.54211012 | excel | 1996-12-16
BI 95/7 | Turkey | Off South West | Cape Gelidonya | The wreck | C. Pulak | Ingot | Cu | Bun ingot | LBA 13 -12 c. BC | 2.07424 | 0.84111 | 18.55662 | 15.60816 | 38.49088 | vgood | 1997-02-21 | ED XRF % |  | 0.0065 | [11 empty] | 99.2
IN 33 | Turkey | Off South-West | Cape Gelidonya | The wreck | G. Bass | Ingot | Cu | Oxhide,1/4 missing incl. ear | LBA 13 -12 c. BC | 2.07426 | 0.84123 | 18.54867 | 15.6037 | 38.47476 | good | 1997-01-03
IN 8 | Turkey | Off South-West | Cape Gelidonya | The wreck | G. Bass | Ingot | Cu | Oxhide, V sign | LBA 13 -12 c. BC | 2.07432 | 0.842216 | 18.51 | 15.58941816 | 38.3956632 | excel | 1996-12-09
GEL 1 | Turkey | Off South-West | Cape Gelidonya | The wreck survey '88 | G. Bass | Metal frag. | Cu | Metal frag. | LBA 13 -12 c. BC | 2.07438 | 0.84118 | 18.5535 | 15.60683313 | 38.48700933 | vgood | 1996-10-08 | ED XRF % |  | 0.0033 | [7 empty] | 0.28% |  |  | 0.0072 | 98.67
278/BW EII 17 | Turkey | Off South West | Cape Gelidonya | The wreck | G. Bass | tool | Cu | small chisel | LBA 13 -12 c. BC | 2.07462 | 0.84101 | 18.624 | 15.66297024 | 38.63772288 | fair | 1996-04-16 | ED XRF % |  | 0.001 |  |  |  |  | 0.067 |  |  | 0.13% | 0.1% |  | 0.0242 | 90.63
350 (H1) publ 91 | Turkey | Off South West | Cape Gelidonya | The wreck | G. Bass | Ingot | Cu | Oxhide | LBA 13 -12 c. BC | 2.07462 | 0.8419 | 18.491 | 15.5675729 | 38.36179842 | vGood | 1990-10-24 | NAA ppm | 18 | 3731.9 | 106.9 | 95 | 91.4 | 103.8 | 78.5 | <1.0 | - | 460.3 | 336.7 | ND | <100 | 100
IN 30 | Turkey | Off South-West | Cape Gelidonya | The wreck | G. Bass | Ingot | Cu | Oxhide | LBA 13 -12 c. BC | 2.07471 | 0.84133 | 18.54927 | 15.60606 | 38.48436 | vgood | 1997-01-02
SI 18 | Turkey | Off South West | Cape Gelidonya | The wreck | C. Pulak | Ingot | Cu | Slab ingot, sampled 14.12.90 | LBA 13 -12 c. BC | 2.07473 | 0.84067 | 18.638 | 15.66840746 | 38.66881774 | vgood | 1996-05-07 | ED XRF % |  | 0.003 |  |  |  |  | 0.025 |  |  |  | <.2% |  | <.2% | 97
V 359 | Turkey | Off South West | Cape Gelidonya | The wreck | G. Bass | Ingot | Cu | Oxhide | LBA 13 -12 c. BC | 2.07481 | 0.84286 | 18.4806 | 15.57656 | 38.34373 | vgood | 1997-05-16 | NAA ppm | 18.927 | 4391.1 | 140.2 | 80.9 | 152.2 | 95.3 | 235.8 | <1.0 | 145 | 1130.2 | 698.3 | ND | 1673 | 92.59
465 T | Turkey | Off South West | Cape Gelidonya | The wreck | G. Bass | Ingot | Cu | Oxhide | LBA 13 -12 c. BC | 2.07504 | 0.84136 | 18.5497 | 15.60698 | 38.49137 | good | 1997-05-23 | NAA ppm | 20.983 | 5263.7 | 161.8 | 65 | 59.3 | 138 | - | - | 213 | 1408.3 | - | ND | 5932.9 | 100
IN95/19 | Turkey | Off South-West | Cape Gelidonya | The wreck | G. Bass | Ingot | Cu | Oxhide,Horn | LBA 13 -12 c. BC | 2.07513 | 0.84162 | 18.526 | 15.59185212 | 38.44385838 | fair | 1996-07-24
BI 95/8 | Turkey | Off South West | Cape Gelidonya | The wreck | C. Pulak | Ingot | Cu | Bun ingot 1/2 | LBA 13 -12 c. BC | 2.07533 | 0.84044 | 18.61897 | 15.64813 | 38.64051 | good | 1997-02-21 | ED XRF % |  | 0.003 | [7 empty] | 0.1% | 0.1% |  |  | 99.6
IN95/21 | Turkey | Off South-West | Cape Gelidonya | The wreck | G. Bass | Ingot | Cu | Oxhide,Ear | LBA 13 -12 c. BC | 2.07542 | 0.84096 | 18.592 | 15.63512832 | 38.58620864 | vgood | 1997-02-10
362 publ 91 | Turkey | Off South West | Cape Gelidonya | The wreck | G. Bass | Ingot | Cu | Oxhide | LBA 13 -12 c. BC | 2.07555 | 0.84151 | 18.543 | 15.60411993 | 38.48692365 | vGood | 1989-10-20
GEL 17 | Turkey | Off South-West | Cape Gelidonya | The wreck | G. Bass | Lump | Cu | Metal frag. | LBA 13 -12 c. BC | 2.07558 | 0.84218 | 18.536 | 15.61064848 | 38.47295088 | good | 1996-11-18 | ED XRF % |  | 0.0073 | [10 empty] | 0.0039 | 98.77
GEL 10 | Turkey | Off South-West | Cape Gelidonya | The wreck survey '88 | G. Bass | Ingot | Cu | Oxhide, an ear | LBA 13 -12 c. BC | 2.0756 | 0.84136 | 18.56347 | 15.61856 | 38.53034 | good | 1997-02-10
BI 95/28 | Turkey | Off South West | Cape Gelidonya | The wreck | C. Pulak | Ingot | Cu | Bun ingot frgm | LBA 13 -12 c. BC | 2.07565 | 0.84165 | 18.566 | 15.6260739 | 38.5365179 | vgood | 1997-04-11 | ED XRF % |  | 1.1 | [10 empty] | 0.1 | 98.9
IN 17 | Turkey | Off South-West | Cape Gelidonya | The wreck | G. Bass | Ingot | Cu | Oxhide | LBA 13 -12 c. BC | 2.07566 | 0.84176 | 18.5507 | 15.61524 | 38.50495 | excel | 1996-12-16
B236 | Turkey | Off South West | Cape Gelidonya | The wreck | C. Pulak | waste | Cu | Casting waste, s. 14.12.90 | LBA 13 -12 c. BC | 2.07572 | 0.83738 | 18.807 | 15.74860566 | 39.03806604 | poor | 1997-02-18 | ED XRF % |  | 0.003 |  |  |  |  | 0.017 | [5 empty] | <.2% | 98
IN 5a | Turkey | Off South-West | Cape Gelidonya | The wreck | G. Bass | Ingot | Cu | Oxhide | LBA 13 -12 c. BC | 2.07573 | 0.84144 | 18.565 | 15.6213336 | 38.53592745 | vgood | 1996-11-29
223 H publ 91 | Turkey | Off South West | Cape Gelidonya | The wreck | G. Bass | Ingot | Cu | Oxhide | LBA 13 -12 c. BC | 2.07575 | 0.84176 | 18.541 | 15.60707216 | 38.48648075 | vGood | 1989-10-24 | NAA ppm | 14.371 | 3629 | 110.5 | 87.9 | 105.5 | 89.6 | - | <1.0 | - | 569.8 | 237.6 | ND | <100 | 100
IN 36 | Turkey | Off South-West | Cape Gelidonya | The wreck | G. Bass | Ingot | Cu | Oxhide, 1/2 | LBA 13 -12 c. BC | 2.0758 | 0.84161 | 18.552 | 15.61354872 | 38.5102416 | vgood | 1997-01-09
425 T publ 91 | Turkey | Off South West | Cape Gelidonya | The wreck | G. Bass | Ingot | Cu | Oxhide | LBA 13 -12 c. BC | 2.07601 | 0.84253 | 18.49 | 15.5783797 | 38.3854249 | Poor | 1989-10-24 | NAA ppm | 18.808 | 4788.8 | 149.1 | 78.2 | 65.6 | 124.8 | - | <1.0 | 218 | 1426 | 463.8 | ND | 5505 | 100
BI 95/6 | Turkey | Off South West | Cape Gelidonya | The wreck | C. Pulak | Ingot | Cu | Bun ingot | LBA 13 -12 c. BC | 2.07635 | 0.84157 | 18.58054 | 15.63683 | 38.5797 | good | 1997-02-21 | ED XRF % |  | 0.0052 | [7 empty] | 0.12% | 0.1% |  |  | 99.3
298/BW ?9 9/B103 | Turkey | Off South West | Cape Gelidonya | The wreck | G. Bass | tool | Cu | Axe half | LBA 13 -12 c. BC | 2.07657 | 0.84281 | 18.593 | 15.67036633 | 38.60966601 | vgood | 1996-05-16 | ED XRF % |  | 0.0057 |  |  |  |  | 0.1943 |  |  |  | 0.1% |  | 0.001 | 79.78
426 | Turkey | Off South West | Cape Gelidonya | The wreck | G. Bass | Ingot | Cu | Oxhide | LBA 13 -12 c. BC | 2.07742 | 0.84582 | 18.4127 | 15.57383 | 38.25091 | excel | 1997-05-16 | NAA ppm | 12.113 | 4621 | 118.2 | 62.9 | 72.5 | 58.8 | - | - | - | 728.8 | 566.2 | - | - | 100
IN 12 | Turkey | Off South-West | Cape Gelidonya | The wreck | G. Bass | Ingot | Cu | Oxhide | LBA 13 -12 c. BC | 2.07773 | 0.84183 | 18.589 | 15.64877787 | 38.62292297 | vgood | 1996-12-09
IN 7 | Turkey | Off South-West | Cape Gelidonya | The wreck | G. Bass | Ingot | Cu | Oxhide | LBA 13 -12 c. BC | 2.07789 | 0.84182 | 18.592 | 15.65111744 | 38.63213088 | vgood | 1996-11-29
222/BW EI 444/B105 | Turkey | Off South West | Cape Gelidonya | The wreck | G. Bass | tool | Cu | Lugged adze | LBA 13 -12 c. BC | 2.07794 | 0.84449 | 18.556 | 15.67035644 | 38.55825464 | good | 1996-11-12 | ED XRF % |  | <.2% |  |  |  |  | 0.181 | [6 empty] | 81.9
BI 95/11 | Turkey | Off South West | Cape Gelidonya | The wreck | C. Pulak | Ingot | Cu | Bun ingot, 1/2 | LBA 13 -12 c. BC | 2.07799 | 0.84397 | 18.491 | 15.60584927 | 38.42411309 | poor | 1997-02-21 | ED XRF % |  | 0.0055 | [11 empty] | 99.4
430 | Turkey | Off South West | Cape Gelidonya | The wreck | G. Bass | Ingot | Cu | Oxhide | LBA 13 -12 c. BC | 2.078 | 0.84241 | 18.5643 | 15.63875 | 38.5766154 | fair | 1997-05-15 | NAA ppm | 16.262 | 4836.5 | 143.3 | 66.4 | 178.5 | 95.8 | 192.3 | 30.8 | 263 | 1808.4 | 486.7 | ND | 7241 | 105.8
307/W 9 25 box 2 | Turkey | Off South West | Cape Gelidonya | The wreck | G. Bass | tool | Cu | axe blank, or bar | LBA 13 -12 c. BC | 2.07878 | 0.84431 | 18.544 | 15.65688464 | 38.54889632 | good | 1996-11-07 | ED XRF % |  | 0.0036 |  |  |  |  | 0.1243 | [6 empty] | 87.13
389 T | Turkey | Off South West | Cape Gelidonya | The wreck | G. Bass | Ingot | Cu | Oxhide | LBA 13 -12 c. BC | 2.07954 | 0.84351 | 18.533 | 15.63277083 | 38.54011482 | excel | 1997-05-16 | NAA ppm | 12.864 | 4567.1 | 126 | 66.9 | - | 88.8 | - | - | 55.2 | 807.6 | 648.5 | ND | - | 100
337/BW G 413/B056 | Turkey | Off South West | Cape Gelidonya | The wreck | G. Bass | tool | Cu | narrow blade | LBA 13 -12 c. BC | 2.07956 | 0.84307 | 18.628 | 15.70470796 | 38.73804368 | excel | 1996-11-18 | ED XRF % |  | 0.003 |  |  |  |  | 0.0799 | [5 empty] | 0.013 | 90.18
358 # publ 91 | Turkey | Off South West | Cape Gelidonya | The wreck | G. Bass | Ingot | Cu | Oxhide | LBA 13 -12 c. BC | 2.07996 | 0.84505 | 18.439 | 15.58187695 | 38.35238244 | vGood | 1989-10-24 | NAA ppm | 14.027 | 2518.2 | 81.6 | 49 | - | 83.7 | - | - | - | 429.9 | 410.6 | - | - | 90.97
IN95/14 | Turkey | Off South-West | Cape Gelidonya | The wreck | G. Bass | Ingot | Cu | Oxhide,Horn | LBA 13 -12 c. BC | 2.08031 | 0.84482 | 18.4986 | 15.62799 | 38.48282 | good | 1997-02-10
275/BW C35 140 | Turkey | Off South West | Cape Gelidonya | The wreck | G. Bass | tool | Cu | knife blade | LBA 13 -12 c. BC | 2.08165 | 0.8473 | 18.431 | 15.6165863 | 38.36689115 | good | 1996-06-24 | ED XRF % |  | 0.0066 |  |  |  |  | 0.0114 | [5 empty] | 0.0022 | 97.97
B254 | Turkey | Off South-West | Cape Gelidonya | The wreck, survey '89 | G. Bass | tool | Cu | very long rod | LBA 13 -12 c. BC | 2.08238 | 0.84813 | 18.436 | 15.63612468 | 38.39075768 | excel | 1996-05-24 | ED XRF % |  | 0.0038 |  |  |  |  | 0.2529 | [5 empty] | 0.0022 | 74.79
304/BW G119 320/B127 ? | Turkey | Off South West | Cape Gelidonya | The wreck | G. Bass | tool | Cu | Adze blade and socket frgm. | LBA 13 -12 c. BC | 2.08706 | 0.84879 | 18.4774 | 15.68343 | 38.56344 | excel | 1996-11-07 | ED XRF % |  | 0.0093 |  |  |  |  | 0.2938 |  |  |  | 0.14% |  | 0.0048 | 68.14 | 0.9
233/BW G9 66/B110 | Turkey | Off South West | Cape Gelidonya | The wreck | G. Bass | tool | Cu | Adze | LBA 13 -12 c. BC | 2.08913 | 0.84989 | 18.446 | 15.67707094 | 38.53609198 | excel | 1996-06-25 | ED XRF % |  | 0.0038 |  |  |  |  | 0.1085 | [5 empty] | 0.0011 | 88.51
214/BW P52 49/B223 | Turkey | Off South West | Cape Gelidonya | The wreck | G. Bass | bar | Cu | metal bar | LBA 13 -12 c. BC | 2.09365 | 0.85453 | 18.3081 | 15.64482 | 38.33075 | vgood | 1996-10-08 | ED XRF % |  | 0.005 |  |  |  |  | 0.0045 |  | 0.41% |  |  |  | 0.0038 | 97.95 | 0.3
288/BW M4 3/B062 | Turkey | Off South West | Cape Gelidonya | The wreck | G. Bass | tool | Cu | hoe | LBA 13 -12 c. BC | 2.09448 | 0.85582 | 18.2972 | 15.65911 | 38.32312 | good | 1996-04-16 | ED XRF % |  | <.3% |  |  |  |  | 0.0997 | [5 empty] | <.1 | 90
297/BW G62 245/B057 | Turkey | Off South West | Cape Gelidonya | The wreck | G. Bass | tool | Cu | blade | LBA 13 -12 c. BC | 2.09838 | 0.85476 | 18.387 | 15.71647212 | 38.58291306 | poor | 1996-11-18 | ED XRF % |  | 0.0054 |  |  |  |  | 0.0847 | [5 empty] | 0.0142 | 87.16 | 2.2
262a/BW ?/B177 | Turkey | Off South West | Cape Gelidonya | The wreck | G. Bass | tool | Cu | Handle frgm/part of a tripod | LBA 13 -12 c. BC | 2.10523 | 0.86254 | 18.147 | 15.65251338 | 38.20360881 | good | 1996-06-18 | ED XRF % |  | 0.0033 |  |  |  |  | 0.1034 |  |  |  | 0.12% |  | 0.0016 | 89.01
B285 | Turkey | Off South-West | Cape Gelidonya | The wreck, survey '89 | G. Bass | tool | Cu | hoe, broken | LBA 13 -12 c. BC | 2.10802 | 0.86448 | 18.11667 | 15.6615 | 38.1903 | vgood | 1996-06-20 | ED XRF % |  | <.2% |  |  |  |  | 0.1696 | [5 empty] | 0.0334 | 79.42 | 0.13
B267 | Turkey | Off South-West | Cape Gelidonya | The wreck, survey '89 | G. Bass | weapon | Cu | frgm of a sword | LBA 13 -12 c. BC | 2.11376 | 0.86362 | 18.131 | 15.65829422 | 38.32458256 | excel | 1996-05-10 | ED XRF % |  | <.2% | 0.0043 |  |  |  | 0.182 |  |  |  | 0.34% |  | 0.0059 | 79.3
B265 | Turkey | Off South-West | Cape Gelidonya | The wreck, survey '89 | G. Bass | tool | Cu | hoe, large | LBA 13 -12 c. BC | 2.11446 | 0.86934 | 17.966 | 15.61856244 | 37.98838836 | vgood | 1996-05-24 | ED XRF % |  | 0.0044 |  |  |  |  | 0.0912 | [5 empty] | 0.0127 | 89.11
B268 | Turkey | Off South-West | Cape Gelidonya | The wreck | G. Bass | tool | Cu | Knife? | LBA 13 -12 c. BC | 2.11507 | 0.86395 | 18.1406 | 15.67257137 | 38.36864 | vgood | 1996-04-17 | ED XRF % |  | <.2% |  |  |  |  | 0.1097 |  |  |  | 0.15% |  | 0.0401 | 83.71 | 0.98
KW 2894 | Turkey | Off South West | Uluburun | The wreck | Bass/Pulak | Ingot | Cu | Oxhide | LBA 13 -12 c. BC | 2.049281 | 0.828549 | 18.908502 | 15.66662 | 38.74883 | good | 1999-05-14
KW 1085/3 | Turkey | Off South West | Uluburun | The wreck | Bass/Pulak/HAU | flask | Sn | Pilgrim's flask | LBA 13 -12 c. BC | 2.0535 | 0.82613 | 19.001 | 15.69729613 | 39.0185535 | vgood | 1999-10-31
KW 1085/1 | Turkey | Off South West | Uluburun | The wreck | Bass/Pulak/HAU | flask | Sn | Pilgrim's flask | LBA 13 -12 c. BC | 2.05356 | 0.82606 | 19.007 | 15.70092242 | 39.03201492 | vgood | 1999-10-31
KW 3238 | Turkey | Off South West | Uluburun | The wreck | Bass/Pulak | Weight | Cu | Pan balance weight | LBA 13 -12 c. BC | 2.05394 | 0.82685 | 18.97331 | 15.68808 | 38.97004 | excel | 2000-06-09 | ED XRF % | <0.2 | <0.2 |  |  |  |  | 16.6 | [5 empty] | 0.5 | 81.7 | 1.1
KW 98 | Turkey | Off South West | Uluburun | The wreck | Bass/Pulak | lead | Pb | Net Sinker | LBA 13 -12 c. BC | 2.05405 | 0.82623 | 18.996 | 15.69506508 | 39.0187338 | vgood | 1997-11-27
Lot 1108 | Turkey | Off South West | Uluburun | The wreck | Bass/Pulak | metal | Pb/Sn | Spills of metal, flat | LBA 13 -12 c. BC | 2.05482 | 0.82641 | 18.9976 | 15.69981 | 39.03665 | excel | 1997-10-08
KW 599 | Turkey | Off South West | Uluburun | The wreck | Bass/Pulak | metal | Pb/Sn | Spills of metal, folded | LBA 13 -12 c. BC | 2.05495 | 0.8265 | 18.99946 | 15.70305369 | 39.04294 | excel | 1997-10-09
Lot 1073 | Turkey | Off South West | Uluburun | The wreck | Bass/Pulak | metal | Pb/Sn | Spills of metal, flat | LBA 13 -12 c. BC | 2.05509 | 0.82651 | 18.99928 | 15.70309 | 39.04523 | excel | 1997-10-08
Lot 673 | Turkey | Off South West | Uluburun | The wreck | Bass/Pulak | metal | Pb/Sn | Spills of metal, folded | LBA 13 -12 c. BC | 2.05515 | 0.82649 | 18.998 | 15.70165702 | 39.0437397 | excel | 1997-10-09
Lot No. 670 | Turkey | Off South West | Uluburun | The wreck | Bass/Pulak | Frgm. | Ag | Silver bar frgm. | LBA 13 -12 c. BC | 2.055368 | 0.828321 | 18.928 | 15.67846 | 38.90401 | fair | 2000-11-13 | ED XRF % | 3.5 |  |  |  |  | 92.9 | [8 empty] | <0.2
Lot 504 | Turkey | Off South West | Uluburun | The wreck | Bass/Pulak | metal | Pb/Sn | Spills of metal, folded | LBA 13 -12 c. BC | 2.05542 | 0.82653 | 19.00409 | 15.70745 | 39.06139 | excel | 1997-10-08
KW 4424 | Turkey | Off South West | Uluburun | The wreck | Bass/Pulak | Weight | Cu | Pan balance weight | LBA 13 -12 c. BC | 2.05568 | 0.82862 | 18.9131 | 15.67177 | 38.87928 | excel | 2000-06-08 | ED XRF % | <0.2 |  |  |  |  | <0.2 | 20.8 | [5 empty] | <0.2 | 79.1 | <0.2
KW 587 | Turkey | Off South West | Uluburun | The wreck | Bass/Pulak/HAU | Tool | Cu | Lugged axe | LBA 13 -12 c. BC | 2.05589 | 0.82743 | 18.969 | 15.69551967 | 38.99817741 | vgood | 1999-12-17
KW 3110 | Turkey | Off South West | Uluburun | The wreck | Bass/Pulak | Ingot | Cu | Oxhide | LBA 13 -12 c. BC | 2.05594 | 0.8331 | 18.725 | 15.5997975 | 38.4974765 | poor | 1996-09-23
KW 2779 | Turkey | Off South West | Uluburun | The wreck | Bass/Pulak | Frgm. | Ag | Scrap silver | LBA 13 -12 c. BC | 2.05609 | 0.82683 | 18.987 | 15.69902121 | 39.03898083 | fair | 2000-12-05 | ED XRF % | 0.8 |  |  |  |  | 96.9 | [8 empty] | 0.8
KW 878 | Turkey | Off South West | Uluburun | The wreck | Bass/Pulak | Frgm. | Ag | Scrap silver | LBA 13 -12 c. BC | 2.05611 | 0.82762 | 18.953 | 15.68588186 | 38.96945283 | fair | 2000-12-06 | ED XRF % | 3 |  |  |  |  | 82.7 | [8 empty] | <0.2
KW 492 | Turkey | Off South West | Uluburun | The wreck | Bass/Pulak | Weight | Cu | Pan balance weight | LBA 13 -12 c. BC | 2.05613 | 0.82731 | 18.9866 | 15.7078 | 39.03892 | vgood | 2000-06-08 | ED XRF % | <0.2 | <0.2 |  |  |  | <0.2 | 7.3 | [5 empty] | 0.5 | 90.1 | 1.7
KW 1884 | Turkey | Off South West | Uluburun | The wreck | Bass/Pulak | Frgm. | Ag | Bangle frgm. | LBA 13 -12 c. BC | 2.05619 | 0.828464 | 18.9274 | 15.68067 | 38.91833 | fair | 2000-11-15 | ED XRF % | 1.4 |  |  |  |  | 96.8 | [8 empty] | <0.2
Lot No. 845 | Turkey | Off South West | Uluburun | The wreck | Bass/Pulak | Frgm. | Ag/Cu | Scrap silver - no, copper | LBA 13 -12 c. BC | 2.05645 | 0.8284 | 18.951 | 15.6990084 | 38.97178395 | good | 2000-11-30 | ED XRF % | <0.2 |  |  |  |  | <0.2 | [7 empty] | 99.3 | 0.7
KW 419 | Turkey | Off South West | Uluburun | The wreck | Bass/Pulak/HAU | pot | Sn | Pot | LBA 13 -12 c. BC | 2.0568 | 0.82898 | 18.9396 | 15.70055 | 38.95496928 | vgood | 1999-10-31
KW 839 | Turkey | Off South West | Uluburun | The wreck | Bass/Pulak/HAU | Tool | Cu | Chopper | LBA 13 -12 c. BC | 2.056891 | 0.828032 | 18.9427 | 15.68516 | 38.96307 | excel | 2000-01-19
KW 3577 | Turkey | Off South West | Uluburun | The wreck | Bass/Pulak/HAU | tool | Cu | Chisel | LBA 13 -12 c. BC | 2.057143 | 0.828279 | 18.9657 | 15.70889 | 39.01516 | excel | 2000-02-02
KW 3036 | Turkey | Off South West | Uluburun | The wreck | Bass/Pulak/HAU | Tool | Cu | Narrow axe | LBA 13 -12 c. BC | 2.057403 | 0.828158 | 18.97188 | 15.71171 | 39.0328 | vgood | 2000-02-02
KW 711 | Turkey | Off South West | Uluburun | The wreck | Bass/Pulak | Frgm. | Ag | Silver scrap, ring or wire | LBA 13 -12 c. BC | 2.057441 | 0.828947 | 18.900997 | 15.66792 | 38.88769 | vgood | 2000-11-15 | ED XRF % | 4.5 |  |  |  |  | 94.5 | [7 empty] | 100 | <0.2
KW 2729 | Turkey | Off South West | Uluburun | The wreck | Bass/Pulak/HAU | Tool | Cu | Lugged axe | LBA 13 -12 c. BC | 2.057571 | 0.829232 | 18.944697 | 15.70955 | 38.98006 | excel | 2000-01-20
KW 480 | Turkey | Off South West | Uluburun | The wreck | Pulak | Frgm | Ag | Scrap silver, thick sheet | LBA 13 -12 c. BC | 2.057705 | 0.829112 | 18.913197 | 15.68116 | 38.91778 | excel | 2000-10-30
KW 4482 | Turkey | Off South West | Uluburun | The wreck | Bass/Pulak/HAU | Tool | Cu | Axe/adze | LBA 13 -12 c. BC | 2.05777 | 0.82763 | 18.9813 | 15.70949 | 39.05915 | excel | 1999-12-17
KW 225/97 | Turkey | Off South West | Uluburun | The wreck | Bass/Pulak | metal | Pb | Net sinker | LBA 13 -12 c. BC | 2.05789 | 0.8312 | 18.8645 | 15.6801724 | 38.82107 | vgood | 1997-11-15
KW 2413 | Turkey | Off South West | Uluburun | The wreck | Bass/Pulak/HAU | Tool | Cu | Lugged axe | LBA 13 -12 c. BC | 2.05791 | 0.82718 | 18.972 | 15.69325896 | 39.04266852 | good | 2000-01-05
KW 1771 | Turkey | Off South West | Uluburun | The wreck | Bass/Pulak | Weight | Cu | Pan balance weight | LBA 13 -12 c. BC | 2.05802 | 0.83151 | 18.8634 | 15.68511 | 38.82125 | excel | 2000-06-09 | ED XRF % | <0.2 | 0.9 |  |  |  | <0.2 | 9.6 | [6 empty] | 88.9 | 0.6
KW 364 | Turkey | Off South West | Uluburun | The wreck | Bass/Pulak | lead | Pb | Net sinker | LBA 13 -12 c. BC | 2.05805 | 0.83127 | 18.8598 | 15.67759 | 38.81441139 | vgood | 1997-11-17
KW 532 | Turkey | Off South West | Uluburun | The wreck | Bass/Pulak | metal | Pb | Net sinker | LBA 13 -12 c. BC | 2.05809 | 0.83115 | 18.8387 | 15.65779 | 38.77174 | good | 1997-11-17
Lot No. 11713 | Turkey | Off South West | Uluburun | The wreck | Bass/Pulak | Frgm. | Ag | Bowl fragment ? | LBA 13 -12 c. BC | 2.058105 | 0.829467 | 18.904529 | 15.68068 | 38.90751 | fair | 2000-11-20 | ED XRF % | <0.2 |  |  |  |  | 73.6 | [7 empty] | 26.4 | <0.2
KW 1373 | Turkey | Off South West | Uluburun | The wreck | Bass/Pulak | Frgm. | Ag | Large bangle, frgm. | LBA 13 -12 c. BC | 2.05811 | 0.829669 | 18.881997 | 15.66581 | 38.86123 | fair | 2000-11-10 | ED XRF % | 1.4 |  |  |  |  | 96.3 | [7 empty] | 2.3 | <0.2
KW 282 | Turkey | Off South West | Uluburun | The wreck | Bass/Pulak | Frgm. | Ag | Scrap silver | LBA 13 -12 c. BC | 2.05813 | 0.82947 | 18.9035 | 15.67989 | 38.90586 | fair | 2000-12-04 | ED XRF % | 10.4 |  |  |  |  | 89 | [7 empty] | 0.7 | <0.2
KW 213 | Turkey | Off South West | Uluburun | The wreck | Bass/Pulak/HAU | Tool | Cu | Axe | LBA 13 -12 c. BC | 2.05845 | 0.82796 | 18.943 | 15.68404628 | 38.99321835 | vgood | 1999-12-20 | ED XRF %
KW 464 | Turkey | Off South West | Uluburun | The wreck | Bass/Pulak | Frgm. | Ag | Scrap silver bar | LBA 13 -12 c. BC | 2.058501 | 0.82853 | 18.92764 | 15.68212 | 38.96257 | good | 2000-11-15 | ED XRF % | 3.6 |  |  |  |  | 94.9 | [7 empty] | 1.7 | <0.2
KW 2148 | Turkey | Off South West | Uluburun | The wreck | Bass/Pulak | Frgm. | Ag | Scrap silver, bangle? | LBA 13 -12 c. BC | 2.058548 | 0.828034 | 18.945326 | 15.68737 | 38.99986 | good | 2000-11-13 | ED XRF % | 4.8 |  |  |  |  | 90 | [7 empty] | 4.9 | 0.4
KW 309 | Turkey | Off South West | Uluburun | The wreck | Bass/Pulak/HAU | Weapon | Cu | Socketed spearhead, corroded | LBA 13 -12 c. BC | 2.05857 | 0.83017 | 18.9007 | 15.69079 | 38.90841 | vgood | 2000-02-02
KW 543 | Turkey | Off South West | Uluburun | The wreck | Bass/Pulak | metal | Pb | Net sinker | LBA 13 -12 c. BC | 2.05869 | 0.83141 | 18.866 | 15.68538106 | 38.83924554 | excel | 1996-06-19
KW 263 | Turkey | Off South West | Uluburun | The wreck | Bass/Pulak | lead | Pb | Net sinker | LBA 13 -12 c. BC | 2.05874 | 0.83142 | 18.86485 | 15.68461 | 38.83782 | excel | 1997-11-26
Lot No. 1050 | Turkey | Off South West | Uluburun | The wreck | Bass/Pulak | Frgm. | Ag | Silver bangle | LBA 13 -12 c. BC | 2.05874 | 0.829645 | 18.89273 | 15.67426 | 38.89522 | fair | 2000-10-30 | ED XRF % | 0.6 |  |  |  |  | 95.9 | [7 empty] | 3.2 | 0.4
KW 3634 | Turkey | Off South West | Uluburun | The wreck | Bass/Pulak | Weight | Cu | Bronze bar weight | LBA 13 -12 c. BC | 2.0588916 | 0.8278398 | 18.985917 | 15.7173 | 39.08995 | excel | 1998-09-30 | ED XRF % |  | 0.62 | 0.0095 |  |  | < 0.24% | 0.0751 |  | < 0.53% | < 0.04% | < 0.05% |  | 0.0007 | 90.71
KW 3850 small sample | Turkey | Off South West | Uluburun | The wreck | Bass/Pulak/HAU | tool | Cu | Adze | LBA 13 -12 c. BC | 2.05902 | 0.8303 | 18.92145 | 15.71048 | 38.95964 | vgood | 2000-02-03
Lot No. 1030 | Turkey | Off South West | Uluburun | The wreck | Bass/Pulak | Frgm. | Ag | Bar fragment | LBA 13 -12 c. BC | 2.059061 | 0.830472 | 18.8624 | 15.6647 | 38.83883 | fair | 2000-11-14 | ED XRF % | 2.5 |  |  |  |  | 94.8 | [7 empty] | 2.7 | <0.2
KW 4399 | Turkey | Off South West | Uluburun | The wreck | Bass/Pulak/HAU | Tool | Cu | Axe | LBA 13 -12 c. BC | 2.05907 | 0.82926 | 18.936 | 15.70286736 | 38.99054952 | vgood | 2000-01-10
KW 3618 | Turkey | Off South West | Uluburun | The wreck | Bass/Pulak/HAU | Tool | Cu | Chisel | LBA 13 -12 c. BC | 2.0591 | 0.83033 | 18.8946 | 15.68875 | 38.90587086 | vgood | 2000-02-01
KW 576 | Turkey | Off South West | Uluburun | The wreck | Bass/Pulak/HAU | Tool | Cu | Axe, Syro-Palestine | LBA 13 -12 c. BC | 2.05916 | 0.830856 | 18.88394 | 15.68983 | 38.88505 | excel | 2000-01-19
KW 614 | Turkey | Off South West | Uluburun | The wreck | Bass/Pulak | metal | Pb | Net sinker | LBA 13 -12 c. BC | 2.05916 | 0.83152 | 18.8703 | 15.69103 | 38.85697 | vgood | 1996-06-19
KW 273 | Turkey | Off South West | Uluburun | The wreck | Bass/Pulak | Frgm. | Ag | Scrap silver, bangle | LBA 13 -12 c. BC | 2.059259 | 0.829609 | 18.8997 | 15.67936 | 38.91938 | fair | 2000-11-14 | ED XRF % | 3.9 |  |  |  |  | 95.2 | [7 empty] | 90 | <0.2
KW 300 | Turkey | Off South West | Uluburun | The wreck | Bass/Pulak | Frgm. | Ag | Scrap silver, decorated | LBA 13 -12 c. BC | 2.05928 | 0.83077 | 18.862 | 15.66998374 | 38.84213936 | fair | 2000-12-05 | ED XRF % | 2.9 |  |  |  |  | 95.6 | [7 empty] | 1.5 | <0.2
KW 355 | Turkey | Off South West | Uluburun | The wreck | Bass/Pulak | metal | Pb | Net sinker | LBA 13 -12 c. BC | 2.05929 | 0.83149 | 18.871 | 15.69104779 | 38.86086159 | excel | 1996-06-19
KW 842 | Turkey | Off South West | Uluburun | The wreck | Bass/Pulak | Ingot | Cu | Bun, medium | LBA 13 -12 c. BC | 2.05942 | 0.82829 | 18.994 | 15.73254026 | 39.11662348 | vgood | 1998-06-09
KW 2875 (or 2870) | Turkey | Off South West | Uluburun | The wreck | Bass/Pulak/HAU | tool | Cu | Axe? | LBA 13 -12 c. BC | 2.059473 | 0.832662 | 18.798169 | 15.65252 | 38.71432 | excel | 2000-01-10
KW 559 | Turkey | Off South West | Uluburun | The wreck | Bass/Pulak | Frgm. | Ag | Scrap silver, bar frgm | LBA 13 -12 c. BC | 2.05952 | 0.830092 | 18.83793 | 15.63721 | 38.79709 | vgood | 2000-10-30 | ED XRF % | 0.8 |  |  |  |  | 28.7 | [7 empty] | 70.6 | <0.2
KW 313IL (or 413) | Turkey | Off South West | Uluburun | The wreck | Bass/Pulak/HAU | vessel | Sn | Pot | LBA 13 -12 c. BC | 2.05957 | 0.83045 | 18.91995 | 15.71207 | 38.96696 | excel | 1999-10-31
Lot No. 3632 | Turkey | Off South West | Uluburun | The wreck | Bass/Pulak | Frgm. | Ag | Bar fragment | LBA 13 -12 c. BC | 2.059642 | 0.829525 | 18.901915 | 15.67961 | 38.93118 | fair | 2000-11-01 | ED XRF % | 1.9 |  |  |  |  | 95.3 | [7 empty] | 2.5 | 0.2
KW 480 | Turkey | Off South West | Uluburun | The wreck | Bass/Pulak | Frgm. | Ag | Thick sheet, scrap | LBA 13 -12 c. BC | 2.05965 | 0.82954 | 18.9444 | 15.71514 | 39.01883346 | good | 2000-06-12 | ED XRF % | 2.3 |  |  |  |  | 97.5 | [7 empty] | 1.7 | <0.2
KW 3176 | Turkey | Off South West | Uluburun | The wreck | Bass/Pulak/HAU | Tool | Cu | Shaft-hole axe | LBA 13 -12 c. BC | 2.05966 | 0.83006 | 18.9177 | 15.70283 | 38.96403 | excel | 2000-02-01
KW 260 | Turkey | Off South West | Uluburun | The wreck | Bass/Pulak | lead | Pb | Net sinker | LBA 13 -12 c. BC | 2.05967 | 0.83158 | 18.865 | 15.6877567 | 38.85567455 | excel | 1997-11-26
KW 1983 | Turkey | Off South West | Uluburun | The wreck | Bass/Pulak | Ingot | Cu | Dog bisquit | LBA 13 -12 c. BC | 2.05969 | 0.83218 | 18.8219 | 15.66321 | 38.76728 | excel | 1997-08-21
KW 1085/2 | Turkey | Off South West | Uluburun | The wreck | Bass/Pulak/HAU | flask | Sn | Pilgrim's flask | LBA 13 -12 c. BC | 2.05971 | 0.82729 | 19.0669 | 15.77386 | 39.27228 | good | 1999-10-31
KW 404 ADB | Turkey | Off South West | Uluburun | The wreck | Bass/Pulak | Ingot | Cu | Oxhide | LBA 13 -12 c. BC | 2.05971 | 0.83667 | 18.64 | 15.5955288 | 38.3929944 | vgood | 1997-12-12
KW 420/2 | Turkey | Off South West | Uluburun | The wreck | Bass/Pulak | Frgm. | Ag | Large bowl frgm. | LBA 13 -12 c. BC | 2.05971 | 0.83022 | 18.892 | 15.68451624 | 38.91204132 | good | 2000-12-14 | ED XRF % | 3.1 |  |  |  |  | 96.6 | [7 empty] | 0.3 | <0.2
KW 326 | Turkey | Off South West | Uluburun | The wreck | Bass/Pulak | lead | Pb | Net sinker | LBA 13 -12 c. BC | 2.05979 | 0.8315 | 18.874 | 15.693731 | 38.87647646 | excel | 1998-03-03
KW 845 GG | Turkey | Off South West | Uluburun | The wreck | Bass/Pulak | Ingot | Cu | Bun | LBA 13 -12 c. BC | 2.06002 | 0.8318 | 18.801 | 15.6386718 | 38.73043602 | vGood | 1989-11-13 | NAA ppm | 5.812 | 2600 | 81.3 | 310.6 | 89.3 | 45.1 | 274.2 | 4.88 | <50 | 101.7 | 224.3 | ND | <100 | 100
KW 4521 | Turkey | Off South West | Uluburun | The wreck | Bass/Pulak | Frgm. | Ag | Bangle frgm | LBA 13 -12 c. BC | 2.06011 | 0.82852 | 18.977 | 15.72282404 | 39.09470747 | vgood | 2000-07-26 |  | 1.1 |  |  |  |  | 95.3 | [7 empty] | 3.6 | <0.2
KW 199 | Turkey | Off South West | Uluburun | The wreck | Bass/Pulak | Ingot | Pb | Sn bun ingot with lead inserts | LBA 13 -12 c. BC | 2.06012 | 0.82923 | 18.938 | 15.70395774 | 39.01455256 | excel | 1997-10-01
KW 168 | Turkey | Off South West | Uluburun | The wreck | Bass/Pulak | lead | Pb | Net sinker | LBA 13 -12 c. BC | 2.060182 | 0.8315393 | 18.878628 | 15.69832 | 38.89341 | excel | 1998-09-28
KW 444 | Turkey | Off South West | Uluburun | The wreck | Bass/Pulak | lead | Pb | Net sinker | LBA 13 -12 c. BC | 2.0603234 | 0.8316205 | 18.874225 | 15.69619 | 38.88701 | excel | 1998-10-07
KW 3287 | Turkey | Off South West | Uluburun | The wreck | Bass/Pulak | Ingot | Cu | Bun | LBA 13 -12 c. BC | 2.0603373 | 0.8298212 | 18.937115 | 15.71442 | 39.01684 | good | 1998-07-08
KW 420/1 | Turkey | Off South West | Uluburun | The wreck | Bass/Pulak | Frgm. | Ag | Srap silver | LBA 13 -12 c. BC | 2.06034 | 0.82995 | 18.928 | 15.7092936 | 38.99811552 | good | 2000-12-14 | ED XRF % | 2.6 |  |  |  |  | 95.3 | [7 empty] | 1.9 | 0.2
KW 369 | Turkey | Off South West | Uluburun | The wreck | Bass/Pulak | Frgm. | Ag | Large silver ring | LBA 13 -12 c. BC | 2.06036 | 0.8283 | 19.0048 | 15.74167584 | 39.15673 | good | 2000-06-09 | ED XRF % | 0.6 |  |  |  |  | 97.4 | [7 empty] | 1.8 | 0.2
KW 225/96 | Turkey | Off South West | Uluburun | The wreck | Bass/Pulak | metal | Pb | Net sinker | LBA 13 -12 c. BC | 2.0604 | 0.83158 | 18.87909 | 15.69947 | 38.89848 | excel | 1996-08-12
KW 5 | Turkey | Off South West | Uluburun | The wreck | Bass/Pulak | lead | Pb | Net sinker | LBA 13 -12 c. BC | 2.0604 | 0.8316 | 18.8826 | 15.70277016 | 38.90570904 | vgood | 1997-11-16
KW 266 | Turkey | Off South West | Uluburun | The wreck | Bass/Pulak | lead | Pb | Net sinker | LBA 13 -12 c. BC | 2.06061 | 0.83169 | 18.8821 | 15.70405 | 38.90864 | vgood | 1998-03-09
KW 1983/97 | Turkey | Off South West | Uluburun | The wreck | Bass/Pulak | Ingot | Cu | Dog bisquit | LBA 13 -12 c. BC | 2.06068 | 0.83223 | 18.83 | 15.6708909 | 38.8026044 | vgood | 1997-10-06
KW 1983 | Turkey | Off South West | Uluburun | The wreck | Bass/Pulak | Ingot | Cu | Dog bisquit | LBA 13 -12 c. BC | 2.06083 | 0.83229 | 18.832 | 15.67368528 | 38.80955056 | excel | 1997-11-10
KW 2334 | Turkey | Off South West | Uluburun | The wreck | Bass/Pulak/HAU | tool | Cu | Axe | LBA 13 -12 c. BC | 2.06098 | 0.82963 | 18.9156 | 15.69295 | 38.98467 | good | 1900-01-04
KW 2378 | Turkey | Off South West | Uluburun | The wreck | Bass/Pulak | Ingot | Cu | Oxhide | LBA 13 -12 c. BC | 2.06099 | 0.8364 | 18.641 | 15.5913324 | 38.41891459 | excel | 1997-08-21
KW 2828 | Turkey | Off South West | Uluburun | The wreck | Bass/Pulak | Ingot | Cu | Oxhide | LBA 13 -12 c. BC | 2.061112 | 0.836269 | 18.645275 | 15.59247 | 38.43 | vgood | 1999-02-10
KW 302 | Turkey | Off South West | Uluburun | The wreck | Bass/Pulak | lead | Pb | Net sinker | LBA 13 -12 c. BC | 2.06117 | 0.83156 | 18.895 | 15.7123262 | 38.94580715 | excel | 1998-03-03
KW 353 | Turkey | Off South West | Uluburun | The wreck | Bass/Pulak | metal | Pb | Net sinker | LBA 13 -12 c. BC | 2.06119 | 0.83191 | 18.8802 | 15.70663 | 38.91568 | vgood | 1996-08-12
KW 450 | Turkey | Off South West | Uluburun | The wreck | Bass/Pulak | lead | Pb | Net sinker | LBA 13 -12 c. BC | 2.06121 | 0.83183 | 18.89 | 15.7132687 | 38.9362569 | vgood | 1998-03-05
KW 92 | Turkey | Off South West | Uluburun | The wreck | Bass/Pulak | Frgm. | Ag | Silver bangle | LBA 13 -12 c. BC | 2.061247 | 0.828738 | 18.92429 | 15.68328 | 39.00764 | good | 2000-11-01 | ED XRF % | 0.9 |  |  |  |  | 96.3 | [7 empty] | 2.7 | <0.2
KW 224 | Turkey | Off South West | Uluburun | The wreck | Bass/Pulak | lead | Pb | Net sinker | LBA 13 -12 c. BC | 2.06132 | 0.83169 | 18.897 | 15.71644593 | 38.95276404 | excel | 1997-11-27
KW 446 | Turkey | Off South West | Uluburun | The wreck | Bass/Pulak | lead | Pb | Net sinker | LBA 13 -12 c. BC | 2.06132 | 0.83192 | 18.8785 | 15.70540172 | 38.91462962 | excel | 1998-03-10
KW 288 | Turkey | Off South West | Uluburun | The wreck | Bass/Pulak | lead | Pb | Net sinker | LBA 13 -12 c. BC | 2.06133 | 0.82705 | 19.07 | 15.7718435 | 39.3095631 | poor | 1998-02-04
KW 619 | Turkey | Off South West | Uluburun | The wreck | Bass/Pulak | metal | Pb | Net sinker | LBA 13 -12 c. BC | 2.06141 | 0.83175 | 18.888 | 15.710094 | 38.93591208 | vgood | 1997-11-17
KW 514 | Turkey | Off South West | Uluburun | The wreck | Bass/Pulak | Ingot | Cu | Bun | LBA 13 -12 c. BC | 2.06144 | 0.83662 | 18.62005 | 15.57791 | 38.38412 | excel | 1997-09-19
KW 406 | Turkey | Off South West | Uluburun | The wreck | Bass/Pulak | Ingot | Cu | Bun | LBA 13 -12 c. BC | 2.06145 | 0.83632 | 18.635 | 15.5848232 | 38.41512075 | excel | 1996-09-23
KW 449 | Turkey | Off South West | Uluburun | The wreck | Bass/Pulak | lead | Pb | Net sinker | LBA 13 -12 c. BC | 2.06155 | 0.83183 | 18.8918 | 15.71477 | 38.94639029 | vgood | 1998-03-04
KW 845 | Turkey | Off South West | Uluburun | The wreck | Bass/Pulak | Ingot | Cu | Bun | LBA 13 -12 c. BC | 2.0615593 | 0.8318501 | 18.839957 | 15.67202 | 38.83969 | vgood | 1998-07-22
KW 1396 | Turkey | Off South West | Uluburun | The wreck | Bass/Pulak | Ingot | Cu | Oxhide | LBA 13 -12 c. BC | 2.06159 | 0.83389 | 18.7417 | 15.62852 | 38.6377 | good | 1997-06-02
KW 209 | Turkey | Off South West | Uluburun | The wreck | Bass/Pulak | lead | Pb | Net sinker | LBA 13 -12 c. BC | 2.0616382 | 0.8318285 | 18.887647 | 15.71128 | 38.93949 | vgood | 1998-09-28
KW 3701 | Turkey | Off South West | Uluburun | The wreck | Bass/Pulak | Ingot | Cu | Bun | LBA 13 -12 c. BC | 2.06165 | 0.83598 | 18.643 | 15.58517514 | 38.43534095 | vgood | 1997-05-23
KW 389 | Turkey | Off South West | Uluburun | The wreck | Bass/Pulak | Ingot | Cu | Oxhide | LBA 13 -12 c. BC | 2.06167 | 0.8363 | 18.634 | 15.5836142 | 38.41715878 | vgood | 1997-12-11
KW 218 | Turkey | Off South West | Uluburun | The wreck | Bass/Pulak/HAU | Tool | Cu | Lugged axe | LBA 13 -12 c. BC | 2.06168 | 0.83155 | 18.882 | 15.7013271 | 38.92864176 | excel | 2000-01-10
KW 564 | Turkey | Off South West | Uluburun | The wreck | Bass/Pulak | Weight | Cu | Pan balance weight | LBA 13 -12 c. BC | 2.06168 | 0.83055 | 18.8942 | 15.69257781 | 38.95379 | vgood | 2000-06-08 | ED XRF % | <0.2 | <0.2 |  |  |  | <0.2 | 9 | [5 empty] | <0.2 | 90.6 | <0.2
KW 442 | Turkey | Off South West | Uluburun | The wreck | Bass/Pulak | lead | Pb | Net sinker | LBA 13 -12 c. BC | 2.061806 | 0.8320742 | 18.873454 | 15.70411 | 38.9134 | vgood | 1998-09-28
KW 284 | Turkey | Off South West | Uluburun | The wreck | Bass/Pulak | Frgm. | Ag | Silver bangle | LBA 13 -12 c. BC | 2.0619 | 0.82939 | 18.937 | 15.70615843 | 39.0462003 | fair | 2000-07-27 | ED XRF % | 2.7 |  |  |  |  | 94.3 | [7 empty] | 3 | <0.2
KW 374 | Turkey | Off South West | Uluburun | The wreck | Bass/Pulak | metal | Pb | Net sinker | LBA 13 -12 c. BC | 2.06193 | 0.832 | 18.897 | 15.722304 | 38.96429121 | excel | 1996-06-25
KW 4228 | Turkey | Off South West | Uluburun | The wreck | Bass/Pulak | Ingot | Cu | Oxhide | LBA 13 -12 c. BC | 2.062004 | 0.83592 | 18.654412 | 15.5936 | 38.46547 | vgood | 1999-02-16
KW 2299 | Turkey | Off South West | Uluburun | The wreck | Bass/Pulak | Ingot | Cu | Oxhide | LBA 13 -12 c. BC | 2.062007 | 0.836011 | 18.638094 | 15.58165 | 38.43188 | fair | 1999-02-16
KW 422 | Turkey | Off South West | Uluburun | The wreck | Bass/Pulak/HAU | plate | Sn | Plate | LBA 13 -12 c. BC | 2.06203 | 0.83148 | 19.54 | 16.2471192 | 40.2920662 | vbad | 1999-10-31
KW 2867 | Turkey | Off South West | Uluburun | The wreck | Bass/Pulak | Ingot | Cu | Oxhide | LBA 13 -12 c. BC | 2.06204 | 0.83671 | 18.625 | 15.58372375 | 38.405495 | vgood | 1997-08-27
KW 458 | Turkey | Off South West | Uluburun | The wreck | Bass/Pulak | lead | Pb | Net sinker | LBA 13 -12 c. BC | 2.0620884 | 0.8317867 | 18.897083 | 15.71834 | 38.96746 | vgood | 1998-10-07
Lot No. 1011 | Turkey | Off South West | Uluburun | The wreck | Bass/Pulak | Frgm. | Ag | Scrap silver, tip of bar | LBA 13 -12 c. BC | 2.06219 | 0.83043 | 18.937 | 15.72585291 | 39.05169203 | vgood | 2000-12-14 | ED XRF % | 3.8 |  |  |  |  | 92.7 | [7 empty] | 3.5 | <0.2
KW 2801 | Turkey | Off South West | Uluburun | The wreck | Bass/Pulak | Ingot | Cu | Oxhide | LBA 13 -12 c. BC | 2.06226 | 0.83618 | 18.5937 | 15.54768 | 38.34504 | fair | 1997-08-27
KW 411 | Turkey | Off South West | Uluburun | The wreck | Bass/Pulak | Ingot | Cu | Bun, medium | LBA 13 -12 c. BC | 2.06227 | 0.83125 | 18.795 | 15.62334375 | 38.76036465 | fair | 1998-06-19
KW 517 | Turkey | Off South West | Uluburun | The wreck | Bass/Pulak | Ingot | Cu | Oxhide, Type 1 | LBA 13 -12 c. BC | 2.06228 | 0.83566 | 18.655 | 15.5892373 | 38.4718334 | fair | 1998-02-02
KW 396 ADA | Turkey | Off South West | Uluburun | The wreck | Bass/Pulak | Ingot | Cu | Bun | LBA 13 -12 c. BC | 2.062287 | 0.836361 | 18.728317 | 15.66363 | 38.62316 | fair | 1998-10-19
KW 510 | Turkey | Off South West | Uluburun | The wreck | Bass/Pulak | Ingot | Cu | Bun | LBA 13 -12 c. BC | 2.06232 | 0.83651 | 18.63637 | 15.58951 | 38.43416 | excel | 1997-09-19
KW 4538 | Turkey | Off South West | Uluburun | The wreck | Bass/Pulak/HAU | Tool | Cu | Axe | LBA 13 -12 c. BC | 2.06247 | 0.82956 | 18.937 | 15.70937772 | 39.05699439 | vgood | 2000-01-05
Lot No. 798 | Turkey | Off South West | Uluburun | The wreck | Bass/Pulak | Frgm. | Ag | Scrap silver | LBA 13 -12 c. BC | 2.06247 | 0.83064 | 18.91 | 15.7074024 | 39.0013077 | good | 2000-12-01 | ED XRF % | 3.8 |  |  |  |  | 95 | [7 empty] | 0.5 | 0.8
KW 482 | Turkey | Off South West | Uluburun | The wreck | Bass/Pulak | lead | Pb | Net sinker | LBA 13 -12 c. BC | 2.0624824 | 0.8319686 | 18.891415 | 15.71706 | 38.96321 | vgood | 1998-09-28
KW 108 | Turkey | Off South West | Uluburun | The wreck | Bass/Pulak | Ingot | Cu | Bun, small | LBA 13 -12 c. BC | 2.0626 | 0.83172 | 18.827 | 15.65879244 | 38.8325702 | fair | 1998-06-18
KW 3584 | Turkey | Off South West | Uluburun | The wreck | Bass/Pulak | Ingot | Cu | Oxhide | LBA 13 -12 c. BC | 2.062628 | 0.835947 | 18.669771 | 15.60694 | 38.50879 | vgood | 1999-04-13
KW Lot 743 | Turkey | Off South West | Uluburun | The wreck | Bass/Pulak | Ingot | Cu | Oxhide, 1/3 | LBA 13 -12 c. BC | 2.06272 | 0.83513 | 18.70978 | 15.6251 | 38.59304 | fair | 1997-10-30
KW 544 | Turkey | Off South West | Uluburun | The wreck | Bass/Pulak | lead | Pb | Net sinker | LBA 13 -12 c. BC | 2.06274 | 0.83204 | 18.901 | 15.72638804 | 38.98784874 | good | 1998-03-03
KW 2568/98 | Turkey | Off South West | Uluburun | The wreck | Bass/Pulak | Ingot | Cu | Bun | LBA 13 -12 c. BC | 2.06275 | 0.83621 | 18.566 | 15.52507486 | 38.2970165 | fair | 1997-02-04
KW 70 | Turkey | Off South West | Uluburun | The wreck | Bass/Pulak | Ingot | Cu | Oxhide | LBA 13 -12 c. BC | 2.06287 | 0.83639 | 18.65843 | 15.60572 | 38.48992 | good | 1998-01-13
KW 23/6/95 | Turkey | Off South West | Uluburun | The wreck | Bass/Pulak | Ingot | Cu | Oxhide | LBA 13 -12 c. BC | 2.06304 | 0.83709 | 18.627 | 15.59247543 | 38.42824608 | good | 1997-08-26
KW 709 | Turkey | Off South West | Uluburun | The wreck | Bass/Pulak | Ingot | Cu | Bun fragment | LBA 13 -12 c. BC | 2.0630496 | 0.8368777 | 18.651174 | 15.60875 | 38.4783 | good | 1998-07-14
KW 629 | Turkey | Off South West | Uluburun | The wreck | Bass/Pulak | Ingot | Cu | Bun, large | LBA 13 -12 c. BC | 2.0630597 | 0.8357537 | 18.672255 | 15.60541 | 38.52198 | vgood | 1998-08-26
KW 497 | Turkey | Off South West | Uluburun | The wreck | Bass/Pulak | lead | Pb | Net sinker | LBA 13 -12 c. BC | 2.0630792 | 0.8322565 | 18.89054 | 15.72177 | 38.97268 | vgood | 1998-09-29
KW 194 | Turkey | Off South West | Uluburun | The wreck | Bass/Pulak | Ingot | Cu | Bun | LBA 13 -12 c. BC | 2.0631 | 0.83637 | 18.663 | 15.60917331 | 38.5036353 | vgood | 1997-05-22
KW 317 | Turkey | Off South West | Uluburun | The wreck | Bass/Pulak | lead | Pb | Net sinker | LBA 13 -12 c. BC | 2.0632 | 0.832 | 18.8674 | 15.6976768 | 38.92721968 | good | 1998-02-03
KW 724 | Turkey | Off South West | Uluburun | The wreck | Bass/Pulak | Ingot | Cu | Bun, thin | LBA 13 -12 c. BC | 2.0632183 | 0.8342647 | 18.760962 | 15.65161 | 38.70796 | fair | 1998-07-16
KW 1400 | Turkey | Off South West | Uluburun | The wreck | Bass/Pulak | Ingot | Cu | Oxhide | LBA 13 -12 c. BC | 2.06322 | 0.83696 | 18.6189 | 15.58327 | 38.41489 | good | 1997-06-02
KW 451b | Turkey | Off South West | Uluburun | The wreck | Bass/Pulak | lead | Pb | Net sinker | LBA 13 -12 c. BC | 2.06324 | 0.8323 | 18.906 | 15.7354638 | 39.00761544 | vgood | 1998-03-05
KW 602 | Turkey | Off South West | Uluburun | The wreck | Bass/Pulak | lead | Pb | Net sinker | LBA 13 -12 c. BC | 2.06327 | 0.83188 | 18.914 | 15.73417832 | 39.02468878 | good | 1998-02-03
KW 6/7/95 | Turkey | Off South West | Uluburun | The wreck | Bass/Pulak | Ingot | Cu | Oxhide, thin & long | LBA 13 -12 c. BC | 2.06346 | 0.837403 | 18.636187 | 15.606 | 38.45503 | vgood | 1999-05-20
KW 2889 | Turkey | Off South West | Uluburun | The wreck | Bass/Pulak | Ingot | Cu | Oxhide | LBA 13 -12 c. BC | 2.063534 | 0.83685 | 18.626768 | 15.58781 | 38.43697 | vgood | 1999-02-26
KW 645 | Turkey | Off South West | Uluburun | The wreck | Bass/Pulak | Frgm. | Ag or Cu? | Scrap silver, bar frgm., or Cu | LBA 13 -12 c. BC | 2.06359 | 0.83075 | 18.962 | 15.7526815 | 39.12979358 | fair | 2000-06-12 | ED XRF % | 0.7 |  |  |  |  | 25.9 | [7 empty] | 73.4 | <0.2
KW 445 | Turkey | Off South West | Uluburun | The wreck | Bass/Pulak | lead | Pb | Net sinker | LBA 13 -12 c. BC | 2.0637 | 0.83238 | 18.915 | 15.7444677 | 39.0348855 | vgood | 1998-03-10
KW 2587 | Turkey | Off South West | Uluburun | The wreck | Bass/Pulak | Ingot | Cu | Bun, large | LBA 13 -12 c. BC | 2.0637166 | 0.8344746 | 18.726811 | 15.62705 | 38.64683 | vgood | 1998-07-16
KW 635 KV | Turkey | Off South West | Uluburun | The wreck | Bass/Pulak | Ingot | Cu | Bun | LBA 13 -12 c. BC | 2.06376 | 0.836 | 18.662 | 15.601432 | 38.51388912 | good | 1998-01-29
KW 1187 | Turkey | Off South West | Uluburun | The wreck | Bass/Pulak | Ingot | Cu | Oxhide | LBA 13 -12 c. BC | 2.06386 | 0.83641 | 18.628 | 15.58064548 | 38.44558408 | good | 1997-06-02
KW 2568 | Turkey | Off South West | Uluburun | The wreck | Bass/Pulak | Ingot | Cu | Bun | LBA 13 -12 c. BC | 2.06386 | 0.83643 | 18.659 | 15.60694737 | 38.50956374 | vgood | 1997-12-10
KW 407 | Turkey | Off South West | Uluburun | The wreck | Bass/Pulak | Ingot | Cu | Bun, large | LBA 13 -12 c. BC | 2.06392 | 0.83677 | 18.6595 | 15.61371 | 38.51171524 | vgood | 1998-06-18
KW 483 | Turkey | Off South West | Uluburun | The wreck | Bass/Pulak | lead | Pb | Net sinker | LBA 13 -12 c. BC | 2.06395 | 0.83241 | 18.917 | 15.74669997 | 39.04374215 | excel | 1998-03-09
KW 440 | Turkey | Off South West | Uluburun | The wreck | Bass/Pulak | lead | Pb | Net sinker | LBA 13 -12 c. BC | 2.0639987 | 0.8376533 | 18.880375 | 15.81521 | 38.96907 | excel | 1998-09-16
KW 548 | Turkey | Off South West | Uluburun | The wreck | Bass/Pulak | metal | Pb | Net sinker | LBA 13 -12 c. BC | 2.064 | 0.83279 | 18.8805 | 15.72349 | 38.969352 | bad | 1997-11-26
KW 459 | Turkey | Off South West | Uluburun | The wreck | Bass/Pulak | lead | Pb | Net sinker | LBA 13 -12 c. BC | 2.06406 | 0.83256 | 18.861 | 15.70291416 | 38.93023566 | excel | 1998-03-05
KW 649 | Turkey | Off South West | Uluburun | The wreck | Bass/Pulak | Ingot | Cu | Bun | LBA 13 -12 c. BC | 2.0641 | 0.83591 | 18.6763 | 15.61171 | 38.54975083 | fair | 1997-10-30
KW 1372 | Turkey | Off South West | Uluburun | The wreck | Bass/Pulak | Ingot | Cu | Oxhide | LBA 13 -12 c. BC | 2.06414 | 0.83702 | 18.6233 | 15.58807 | 38.4411 | vgood | 1997-06-02
KW 3421 | Turkey | Off South West | Uluburun | The wreck | Bass/Pulak | Ingot | Cu | Bun | LBA 13 -12 c. BC | 2.06425 | 0.82971 | 18.77538 | 15.57812 | 38.75708 | excel | 1997-10-08
KW 1433 | Turkey | Off South West | Uluburun | The wreck | Bass/Pulak | Ingot | Cu | Oxhide | LBA 13 -12 c. BC | 2.064316 | 0.837241 | 18.59895 | 15.5718 | 38.39411 | good | 1999-06-15
KW 1029 | Turkey | Off South West | Uluburun | The wreck | Bass/Pulak | Ingot | Cu | Oxhide | LBA 13 -12 c. BC | 2.064319 | 0.837902 | 18.610314 | 15.59362 | 38.41762 | good | 1999-05-24
KW 394 | Turkey | Off South West | Uluburun | The wreck | Bass/Pulak | Ingot | Cu | Bun, large | LBA 13 -12 c. BC | 2.06433 | 0.8351 | 18.743 | 15.6522793 | 38.69173719 | vgood | 1998-06-18
KW 1054 | Turkey | Off South West | Uluburun | The wreck | Bass/Pulak | Ingot | Cu | Bun 1/2 | LBA 13 -12 c. BC | 2.0643415 | 0.8359189 | 18.669362 | 15.60607 | 38.53994 | vgood | 1998-08-26
KW 2345 | Turkey | Off South West | Uluburun | The wreck | Bass/Pulak | Ingot | Cu | Oxhide | LBA 13 -12 c. BC | 2.06437 | 0.83834 | 18.57181 | 15.56949 | 38.33909 | good | 1997-08-21
KW 2811 | Turkey | Off South West | Uluburun | The wreck | Bass/Pulak | Ingot | Cu | Oxhide | LBA 13 -12 c. BC | 2.064376 | 0.836445 | 18.64602 | 15.59637 | 38.4924 | good | 1999-05-14
KW 512 | Turkey | Off South West | Uluburun | The wreck | Bass/Pulak | Ingot | Cu | Bun, large | LBA 13 -12 c. BC | 2.06441 | 0.83699 | 18.6676 | 15.62459 | 38.53758 | good | 1998-06-17
KW 2837 | Turkey | Off South West | Uluburun | The wreck | Bass/Pulak | Ingot | Cu | Oxhide | LBA 13 -12 c. BC | 2.064435 | 0.833182 | 18.83419 | 15.69231 | 38.88196 | vgood | 1999-02-01
KW 4242 | Turkey | Off South West | Uluburun | The wreck | Bass/Pulak | Ingot | Cu | Oxhide | LBA 13 -12 c. BC | 2.064464 | 0.836744 | 18.654461 | 15.60901 | 38.51146 | good | 1999-05-19
KW 823 | Turkey | Off South West | Uluburun | The wreck | Bass/Pulak | Ingot | Cu | Bun, small | LBA 13 -12 c. BC | 2.06449 | 0.83645 | 18.667 | 15.61401215 | 38.53783483 | good | 1998-06-18
KW 4460 | Turkey | Off South West | Uluburun | The wreck | Bass/Pulak | Ingot | Cu | Oxhide | LBA 13 -12 c. BC | 2.0645 | 0.83492 | 18.8346 | 15.72538 | 38.8840317 | fair | 1998-02-02
KW 3698 | Turkey | Off South West | Uluburun | The wreck | Bass/Pulak | Ingot | Cu | Bun, large | LBA 13 -12 c. BC | 2.0645683 | 0.8373643 | 18.616365 | 15.58868 | 38.43476 | vgood | 1998-08-27
KW 634 | Turkey | Off South West | Uluburun | The wreck | Bass/Pulak | Ingot | Cu | Bun, large | LBA 13 -12 c. BC | 2.06459 | 0.83718 | 18.657 | 15.61926726 | 38.51905563 | vgood | 1998-06-17
KW 2826 | Turkey | Off South West | Uluburun | The wreck | Bass/Pulak | Ingot | Cu | Oxhide | LBA 13 -12 c. BC | 2.06463 | 0.83783 | 18.594 | 15.57861102 | 38.38973022 | vgood | 1997-08-19
KW 1308 | Turkey | Off South West | Uluburun | The wreck | Bass/Pulak | Ingot | Cu | Oxhide | LBA 13 -12 c. BC | 2.064639 | 0.83372 | 18.827518 | 15.69688 | 38.87203 | poor | 1998-04-28
KW 3758 | Turkey | Off South West | Uluburun | The wreck | Bass/Pulak | Ingot | Cu | Bun | LBA 13 -12 c. BC | 2.06464 | 0.83462 | 18.5902 | 15.51575 | 38.38207 | fair | 1997-09-19
KW 1121 | Turkey | Off South West | Uluburun | The wreck | Bass/Pulak | Ingot | Cu | Oxhide | LBA 13 -12 c. BC | 2.0646417 | 0.834141 | 18.793186 | 15.67617 | 38.8012 | poor | 1998-04-08
KW 451a | Turkey | Off South West | Uluburun | The wreck | Bass/Pulak | lead | Pb | Net sinker | LBA 13 -12 c. BC | 2.06471 | 0.83225 | 18.909 | 15.73701525 | 39.04160139 | good | 1998-01-07
KW 2364 | Turkey | Off South West | Uluburun | The wreck | Bass/Pulak | Ingot | Cu | Bun, large | LBA 13 -12 c. BC | 2.064737 | 0.8368037 | 18.634678 | 15.59357 | 38.47571 | good | 1998-07-15
KW 1055 | Turkey | Off South West | Uluburun | The wreck | Bass/Pulak | Ingot | Cu | Bun, large (1/2) | LBA 13 -12 c. BC | 2.064769 | 0.8363445 | 18.677704 | 15.621 | 38.56514 | vgood | 1998-07-03
KW 3015 | Turkey | Off South West | Uluburun | The wreck | Bass/Pulak | Ingot | Cu | Oxhide | LBA 13 -12 c. BC | 2.0648 | 0.8373 | 18.6155 | 15.58675815 | 38.4372844 | good | 1997-09-27
KW 1540 | Turkey | Off South West | Uluburun | The wreck | Bass/Pulak | Ingot | Cu | Oxhide | LBA 13 -12 c. BC | 2.06482 | 0.83327 | 18.86902 | 15.72299 | 38.96113 | fair | 1998-02-09
KW 1554 | Turkey | Off South West | Uluburun | The wreck | Bass/Pulak | Ingot | Cu | Bun | LBA 13 -12 c. BC | 2.06482 | 0.83424 | 18.7908 | 15.67604 | 38.79962 | vgood | 1997-11-10
KW 546 | Turkey | Off South West | Uluburun | The wreck | Bass/Pulak | metal | Pb | Net sinker | LBA 13 -12 c. BC | 2.06487 | 0.83256 | 18.92156 | 15.75333 | 39.07056 | vgood | 1997-11-26
KW 3322 | Turkey | Off South West | Uluburun | The wreck | Bass/Pulak | Ingot | Cu | Bun | LBA 13 -12 c. BC | 2.0648827 | 0.8371171 | 18.652966 | 15.61472 | 38.51619 | vgood | 1998-07-14
KW 2791 | Turkey | Off South West | Uluburun | The wreck | Bass/Pulak | Ingot | Cu | Oxhide | LBA 13 -12 c. BC | 2.06489 | 0.83723 | 18.637 | 15.60345551 | 38.48335493 | vgood | 1997-12-10
KW 191 | Turkey | Off South West | Uluburun | The wreck | Bass/Pulak | Ingot | Cu | Bun | LBA 13 -12 c. BC | 2.06492 | 0.83723 | 18.60807 | 15.57923 | 38.42418 | vgood | 1997-10-21
KW 185 | Turkey | Off South West | Uluburun | The wreck | Bass/Pulak | Ingot | Cu | Oxhide | LBA 13 -12 c. BC | 2.06497 | 0.83827 | 18.591 | 15.58427757 | 38.38985727 | vgood | 1997-08-21
KW 4005 | Turkey | Off South West | Uluburun | The wreck | Bass/Pulak | Ingot | Cu | Oxhide | LBA 13 -12 c. BC | 2.064971 | 0.835105 | 18.746748 | 15.6555 | 38.71149 | vgood | 1999-02-17
KW 999 | Turkey | Off South West | Uluburun | The wreck | Bass/Pulak | Ingot | Cu | Bun, small (1/2) | LBA 13 -12 c. BC | 2.0649752 | 0.8332866 | 18.751386 | 15.62528 | 38.72115 | fair | 1998-09-03
KW 66.2/89 | Turkey | Off South West | Uluburun | The wreck | Bass/Pulak | Ingot | Cu | Bun | LBA 13 -12 c. BC | 2.06499 | 0.83788 | 18.587 | 15.57367556 | 38.38196913 | vGood | 1989-11-14 | NAA ppm | 6.945 | 3284.8 | 85.2 | 366.9 | 200.8 | 48.8 | 163.5 | <1.0 | 34 | 135.6 | 278.6 | ND | <100 | 100
KW 4241 | Turkey | Off South West | Uluburun | The wreck | Bass/Pulak | Ingot | Cu | Oxhide | LBA 13 -12 c. BC | 2.065046 | 0.833546 | 18.813191 | 15.68166 | 38.8501 | vgood | 1999-02-16
KW 388 | Turkey | Off South West | Uluburun | The wreck | Bass/Pulak | Ingot | Cu | Slab ingot | LBA 13 -12 c. BC | 2.0651 | 0.83755 | 18.639 | 15.61109445 | 38.4913989 | vGood | 1989-11-21 | NAA ppm | 6.019 | 3152 | 95.5 | 423.5 | 278.8 | 35.2 | 168 | <1.0 | <50 | 117.2 | 250.5 | ND | <100 | 94.43
KW 841 | Turkey | Off South West | Uluburun | The wreck | Bass/Pulak | Ingot | Cu | Bun | LBA 13 -12 c. BC | 2.06513 | 0.83722 | 18.6294 | 15.59691 | 38.47213 | vGood | 1997-05-22 | NAA ppm | 7.072 | 2697.8 | 71.3 | 307.5 | 127.1 | 37.3 | 333.3 | <1.0 | <50 | 305.1 | 298.2 | ND | <100 | 98.33
KW 2904 | Turkey | Off South West | Uluburun | The wreck | Bass/Pulak | Ingot | Cu | Oxhide | LBA 13 -12 c. BC | 2.06524 | 0.837736 | 18.614056 | 15.59366 | 38.44249 | good | 1999-05-14
KW 2512 | Turkey | Off South West | Uluburun | The wreck | Bass/Pulak | Ingot | Cu | Oxhide | LBA 13 -12 c. BC | 2.06526 | 0.83804 | 18.6213 | 15.60539 | 38.45783 | poor | 1997-08-19
KW 3838 | Turkey | Off South West | Uluburun | The wreck | Bass/Pulak | Ingot | Cu | Oxhide | LBA 13 -12 c. BC | 2.065383 | 0.837562 | 18.606704 | 15.58427 | 38.42997 | vgood | 1999-03-16
KW 2903 | Turkey | Off South West | Uluburun | The wreck | Bass/Pulak | Ingot | Cu | Oxhide | LBA 13 -12 c. BC | 2.06542 | 0.83801 | 18.5998 | 15.58682 | 38.4164 | vgood | 1997-08-27
KW 125 | Turkey | Off South West | Uluburun | The wreck | Bass/Pulak | Frgm. | Ag | Scrap silver, bangle | LBA 13 -12 c. BC | 2.065428 | 0.832873 | 18.854149 | 15.70311 | 38.94189 | vpoor | 2000-11-01 | ED XRF % | 0.6 |  |  |  |  | 97.5 | [7 empty] | 1.7 | 0.2
KW 196 KB | Turkey | Off South West | Uluburun | The wreck | Bass/Pulak | Ingot | Cu | Bun | LBA 13 -12 c. BC | 2.0654282 | 0.8359427 | 18.684126 | 15.61886 | 38.59072 | vgood | 1998-09-02
KW 1604 | Turkey | Off South West | Uluburun | The wreck | Bass/Pulak | Ingot | Cu | Bun | LBA 13 -12 c. BC | 2.06543 | 0.83799 | 18.595 | 15.58242405 | 38.40667085 | vgood | 1997-05-22
KW 2888 | Turkey | Off South West | Uluburun | The wreck | Bass/Pulak | Ingot | Cu | Oxhide | LBA 13 -12 c. BC | 2.065486 | 0.836919 | 18.625138 | 15.58773 | 38.46996 | vgood | 1999-02-25
KW 1490 | Turkey | Off South West | Uluburun | The wreck | Bass/Pulak | Ingot | Cu | Oxhide | LBA 13 -12 c. BC | 2.065489 | 0.838431 | 18.61087 | 15.60393 | 38.44055 | fair | 1998-11-27
KW 3450 (4.43g) | Turkey | Off South West | Uluburun | The wreck | Bass/Pulak | Ingot | Cu | Oxhide | LBA 13 -12 c. BC | 2.06552 | 0.83857 | 18.657 | 15.64520049 | 38.53640664 | vgood | 2000-02-23
KW 73 | Turkey | Off South West | Uluburun | The wreck | Bass/Pulak | Ingot | Cu | Oxhide | LBA 13 -12 c. BC | 2.0655254 | 0.8377499 | 18.62966 | 15.607 | 38.48004 | excel | 1998-01-07
KW 997 | Turkey | Off South West | Uluburun | The wreck | Bass/Pulak | Ingot | Cu | Oxhide | LBA 13 -12 c. BC | 2.06554 | 0.83692 | 18.623 | 15.58596116 | 38.46655142 | fair | 1997-02-02
KW 24/3/93 | Turkey | Off South West | Uluburun | The wreck | Bass/Pulak | Ingot | Cu | Oxhide | LBA 13 -12 c. BC | 2.06556 | 0.837469 | 18.647678 | 15.61685 | 38.5179 | good | 1999-04-22
KW 3079 | Turkey | Off South West | Uluburun | The wreck | Bass/Pulak | Ingot | Cu | Oxhide | LBA 13 -12 c. BC | 2.06567 | 0.83785 | 18.591 | 15.57646935 | 38.40287097 | vgood | 1996-09-23
KW 875 | Turkey | Off South West | Uluburun | The wreck | Bass/Pulak | Ingot | Cu | Bun | LBA 13 -12 c. BC | 2.06567 | 0.83968 | 18.584 | 15.60461312 | 38.38841128 | excel | 1997-09-19
KW 2756 | Turkey | Off South West | Uluburun | The wreck | Bass/Pulak | Ingot | Cu | Bun | LBA 13 -12 c. BC | 2.0657175 | 0.8373527 | 18.635838 | 15.60477 | 38.49638 | vgood | 1998-07-15
KW 3092 | Turkey | Off South West | Uluburun | The wreck | Bass/Pulak | Ingot | Cu | Oxhide, 2 handled | LBA 13 -12 c. BC | 2.0657214 | 0.8374288 | 18.620452 | 15.5933 | 38.46467 | vgood | 1998-09-09
KW 287 | Turkey | Off South West | Uluburun | The wreck | Bass/Pulak | lead | Pb | Net sinker | LBA 13 -12 c. BC | 2.06574 | 0.83263 | 18.9345 | 15.76543 | 39.11375403 | vgood | 1997-11-26
KW 3504 | Turkey | Off South West | Uluburun | The wreck | Bass/Pulak | Ingot | Cu | Oxhide | LBA 13 -12 c. BC | 2.065749 | 0.838112 | 18.632258 | 15.61592 | 38.48957 | good | 1999-05-28
KW 3277 | Turkey | Off South West | Uluburun | The wreck | Bass/Pulak | Ingot | Cu | Bun | LBA 13 -12 c. BC | 2.06575 | 0.83729 | 18.605 | 15.57778045 | 38.43327875 | good | 1997-12-11
KW 4501 | Turkey | Off South West | Uluburun | The wreck | Bass/Pulak | Ingot | Cu | Oxhide | LBA 13 -12 c. BC | 2.06575 | 0.83666 | 18.6863 | 15.63408 | 38.60122 | fair | 1997-10-13
KW 2569 | Turkey | Off South West | Uluburun | The wreck | Bass/Pulak | Ingot | Cu | Bun (1/2) | LBA 13 -12 c. BC | 2.065754 | 0.8366084 | 18.667872 | 15.6177 | 38.56323 | vgood | 1998-07-23
KW 3691 | Turkey | Off South West | Uluburun | The wreck | Bass/Pulak | Ingot | Cu | Bun | LBA 13 -12 c. BC | 2.0657543 | 0.8372588 | 18.631833 | 15.59967 | 38.48879 | vgood | 1998-10-07
KW 1322 | Turkey | Off South West | Uluburun | The wreck | Bass/Pulak | Ingot | Cu | Oxhide | LBA 13 -12 c. BC | 2.065769 | 0.839295 | 18.626357 | 15.63301 | 38.47775 | good | 1999-05-24
KW 3097 | Turkey | Off South West | Uluburun | The wreck | Bass/Pulak | Ingot | Cu | Bun | LBA 13 -12 c. BC | 2.0657693 | 0.8369867 | 18.653567 | 15.61279 | 38.53397 | vgood | 1998-07-07
KW 788 | Turkey | Off South West | Uluburun | The wreck | Bass/Pulak | lead | Pb | Disk weight | LBA 13 -12 c. BC | 2.0657742 | 0.8335284 | 18.835211 | 15.69968 | 38.90929 | excel | 1998-09-24
KW 66.2 | Turkey | Off South West | Uluburun | The wreck | Bass/Pulak | Ingot | Cu | Bun, medium | LBA 13 -12 c. BC | 2.0658134 | 0.8379382 | 18.608348 | 15.59265 | 38.44137 | vgood | 1998-07-03
KW 2898 | Turkey | Off South West | Uluburun | The wreck | Bass/Pulak | Ingot | Cu | Oxhide | LBA 13 -12 c. BC | 2.065838 | 0.837997 | 18.628678 | 15.61078 | 38.48383 | good/ | 1999-02-10
KW 1535 | Turkey | Off South West | Uluburun | The wreck | Bass/Pulak | Ingot | Cu | Bun | LBA 13 -12 c. BC | 2.06584 | 0.83767 | 18.632 | 15.60746744 | 38.49073088 | vgood | 1998-01-29
KW 2919 | Turkey | Off South West | Uluburun | The wreck | Bass/Pulak | Ingot | Cu | Oxhide | LBA 13 -12 c. BC | 2.06588 | 0.837896 | 18.615482 | 15.59784 | 38.45735 | vgood | 1999-02-10
KW 3810 | Turkey | Off South West | Uluburun | The wreck | Bass/Pulak | Ingot | Cu | Bun | LBA 13 -12 c. BC | 2.06589 | 0.83766 | 18.6002 | 15.58064 | 38.42597 | vgood | 1997-09-22
KW 509 | Turkey | Off South West | Uluburun | The wreck | Bass/Pulak | Ingot | Cu | Bun | LBA 13 -12 c. BC | 2.06589 | 0.83774 | 18.60274 | 15.58426 | 38.43121 | vgood | 1997-09-19
KW 3675 | Turkey | Off South West | Uluburun | The wreck | Bass/Pulak | Ingot | Cu | Bun | LBA 13 -12 c. BC | 2.0659031 | 0.8365481 | 18.671794 | 15.61985 | 38.57412 | vgood | 1998-10-01
KW 1/3/93 | Turkey | Off South West | Uluburun | The wreck | Bass/Pulak | Ingot | Cu | Oxhide | LBA 13 -12 c. BC | 2.065917 | 0.837529 | 18.618711 | 15.59371 | 38.46471 | good | 1999-04-27
KW 3806 | Turkey | Off South West | Uluburun | The wreck | Bass/Pulak | Ingot | Cu | Oxhide | LBA 13 -12 c. BC | 2.065928 | 0.837505 | 18.624335 | 15.59797 | 38.47654 | vgood | 1999-03-24
KW 3304 | Turkey | Off South West | Uluburun | The wreck | Bass/Pulak | Ingot | Cu | Bun | LBA 13 -12 c. BC | 2.0659332 | 0.8379589 | 18.616154 | 15.59957 | 38.45973 | vgood | 1998-07-14
KW 4453 | Turkey | Off South West | Uluburun | The wreck | Bass/Pulak | Ingot | Cu | Bun | LBA 13 -12 c. BC | 2.06595 | 0.83799 | 18.5958 | 15.58309 | 38.41799301 | vgood | 1997-09-22
KW 20/6/95 | Turkey | Off South West | Uluburun | The wreck | Bass/Pulak | Ingot | Cu | Oxhide | LBA 13 -12 c. BC | 2.06596 | 0.83829 | 18.5886 | 15.58264 | 38.4033 | vgood | 1997-08-21
KW 2757 | Turkey | Off South West | Uluburun | The wreck | Bass/Pulak | Ingot | Cu | Bun, large | LBA 13 -12 c. BC | 2.065961 | 0.8368822 | 18.643176 | 15.60214 | 38.51607 | fair | 1998-07-16
KW 3773 | Turkey | Off South West | Uluburun | The wreck | Bass/Pulak | Ingot | Cu | Oxhide, 2 handled | LBA 13 -12 c. BC | 2.065983 | 0.838012 | 18.630886 | 15.61291 | 38.49109 | vgood | 1999-04-20
KW 2734 | Turkey | Off South West | Uluburun | The wreck | Bass/Pulak | Ingot | Cu | Oxhide | LBA 13 -12 c. BC | 2.065997 | 0.837492 | 18.634372 | 15.60614 | 38.49856 | good | 1999-02-25
KW 1389 | Turkey | Off South West | Uluburun | The wreck | Bass/Pulak | Ingot | Cu | Oxhide | LBA 13 -12 c. BC | 2.06601 | 0.840577 | 18.598356 | 15.63335 | 38.42439 | fair | 1999-05-25
KW 920 (Cu) | Turkey | Off South West | Uluburun | The wreck | Bass/Pulak | Frgm. | Ag/Cu | Copper core, silver cover | LBA 13 -12 c. BC | 2.06603 | 0.83286 | 18.8657 | 15.71249 | 38.9771 | good | 2000-12-14 | ED XRF % | <0.2 |  |  |  |  | 45.1 | [7 empty] | 54.9 | <0.2
KW 3417 | Turkey | Off South West | Uluburun | The wreck | Bass/Pulak | Ingot | Cu | Oxhide | LBA 13 -12 c. BC | 2.06604 | 0.83744 | 18.5466 | 15.53166 | 38.31802 | poor | 1997-08-27
KW 2790 | Turkey | Off South West | Uluburun | The wreck | Bass/Pulak | Ingot | Cu | Oxhide | LBA 13 -12 c. BC | 2.066041 | 0.83752 | 18.639135 | 15.61065 | 38.50922 | vgood | 1999-02-26
KW 3000 | Turkey | Off South West | Uluburun | The wreck | Bass/Pulak | Ingot | Cu | Bun | LBA 13 -12 c. BC | 2.0660655 | 0.8372618 | 18.63752 | 15.60448 | 38.50634 | vgood | 1998-07-21
KW 1452 | Turkey | Off South West | Uluburun | The wreck | Bass/Pulak | Ingot | Cu | Oxhide | LBA 13 -12 c. BC | 2.06607 | 0.83445 | 18.823 | 15.70685235 | 38.88963561 | poor | 1998-02-09
KW 809 | Turkey | Off South West | Uluburun | The wreck | Bass/Pulak | Ingot | Cu | Bun, small | LBA 13 -12 c. BC | 2.06607 | 0.83593 | 18.7305 | 15.65739 | 38.69852 | fair | 1998-06-09
KW 2770 | Turkey | Off South West | Uluburun | The wreck | Bass/Pulak | Ingot | Cu | Oxhide | LBA 13 -12 c. BC | 2.06609 | 0.8378 | 18.6525 | 15.6270645 | 38.53774 | fair | 1997-11-07
KW 3012 | Turkey | Off South West | Uluburun | The wreck | Bass/Pulak | Ingot | Cu | Oxhide | LBA 13 -12 c. BC | 2.06609 | 0.83756 | 18.5914 | 15.57141 | 38.41151 | fair | 1996-09-23
KW 1560 | Turkey | Off South West | Uluburun | The wreck | Bass/Pulak | Ingot | Cu | Oxhide | LBA 13 -12 c. BC | 2.066101 | 0.838105 | 18.612182 | 15.59896 | 38.45465 | vgood | 1999-09-06
KW 66.1 | Turkey | Off South West | Uluburun | The wreck | Bass/Pulak | Ingot | Cu | Bun, large | LBA 13 -12 c. BC | 2.0661245 | 0.8367076 | 18.699081 | 15.64566 | 38.63463 | fair | 1998-07-02
KW 4259 | Turkey | Off South West | Uluburun | The wreck | Bass/Pulak | Ingot | Cu | Bun, thin | LBA 13 -12 c. BC | 2.0661272 | 0.8376549 | 18.616157 | 15.59392 | 38.46335 | vgood | 1998-10-01
KW 69 | Turkey | Off South West | Uluburun | The wreck | Bass/Pulak | Ingot | Cu | Bun, large with rim | LBA 13 -12 c. BC | 2.0661514 | 0.8357198 | 18.732383 | 15.65502 | 38.70394 | good | 1998-08-25
KW 3441 | Turkey | Off South West | Uluburun | The wreck | Bass/Pulak | Ingot | Cu | Oxhide | LBA 13 -12 c. BC | 2.066161 | 0.83834 | 18.614036 | 15.60489 | 38.4596 | good | 1999-05-28
KW 3984 | Turkey | Off South West | Uluburun | The wreck | Bass/Pulak | Ingot | Cu | Oxhide | LBA 13 -12 c. BC | 2.066167 | 0.836577 | 18.636687 | 15.59102 | 38.50651 | good | 1999-03-18
KW 192 | Turkey | Off South West | Uluburun | The wreck | Bass/Pulak | Ingot | Cu | Bun | LBA 13 -12 c. BC | 2.0661756 | 0.8375942 | 18.640965 | 15.61356 | 38.51551 | fair | 1998-09-03
KW 2848 | Turkey | Off South West | Uluburun | The wreck | Bass/Pulak | Ingot | Cu | Oxhide | LBA 13 -12 c. BC | 2.06618 | 0.83765 | 18.5803 | 15.56379 | 38.39024 | fair | 1997-08-27
KW 397 | Turkey | Off South West | Uluburun | The wreck | Bass/Pulak | Ingot | Cu | Bun | LBA 13 -12 c. BC | 2.0661852 | 0.8376683 | 18.604163 | 15.58412 | 38.43965 | fair | 1998-08-25
KW 207 | Turkey | Off South West | Uluburun | The wreck | Bass/Pulak | Ingot | Cu | Bun, medium | LBA 13 -12 c. BC | 2.0662088 | 0.8381759 | 18.60537 | 15.59457 | 38.44258 | vgood | 1998-07-08
KW 22/6/95 | Turkey | Off South West | Uluburun | The wreck | Bass/Pulak | Ingot | Cu | Oxhide | LBA 13 -12 c. BC | 2.06621 | 0.8382 | 18.578 | 15.5720796 | 38.38604938 | good | 1997-09-26
KW 27/6/95 | Turkey | Off South West | Uluburun | The wreck | Bass/Pulak | Ingot | Cu | Oxhide | LBA 13 -12 c. BC | 2.06621 | 0.83803 | 18.5955 | 15.58359 | 38.42221 | vgood | 1997-08-19
KW 963 | Turkey | Off South West | Uluburun | The wreck | Bass/Pulak | Ingot | Cu | Bun (1/4) | LBA 13 -12 c. BC | 2.0662136 | 0.8372231 | 18.683892 | 15.64259 | 38.60491 | fair | 1998-08-26
KW 876 | Turkey | Off South West | Uluburun | The wreck | Bass/Pulak | Ingot | Cu | Oxhide | LBA 13 -12 c. BC | 2.06624 | 0.83792 | 18.6158 | 15.59855 | 38.46471 | good | 1997-10-13
KW 3090 | Turkey | Off South West | Uluburun | The wreck | Bass/Pulak | Ingot | Cu | Oxhide, 2 handled | LBA 13 -12 c. BC | 2.0662674 | 0.8371336 | 18.665638 | 15.62563 | 38.5682 | vgood | 1998-09-09
KW 1169 | Turkey | Off South West | Uluburun | The wreck | Bass/Pulak | Ingot | Cu | Oxhide, 2 handled | LBA 13 -12 c. BC | 2.06627 | 0.83823 | 18.601 | 15.59191623 | 38.43468827 | vgood | 1997-05-22
KW 780 | Turkey | Off South West | Uluburun | The wreck | Bass/Pulak | Ingot | Cu | Bun (1/8) | LBA 13 -12 c. BC | 2.0662888 | 0.8374994 | 18.632095 | 15.60437 | 38.49929 | vgood | 1998-07-16
KW 104 | Turkey | Off South West | Uluburun | The wreck | Bass/Pulak | Ingot | Cu | Bun, medium | LBA 13 -12 c. BC | 2.06633 | 0.83764 | 18.627 | 15.60272028 | 38.48952891 | vgood | 1998-06-16
KW 1329 | Turkey | Off South West | Uluburun | The wreck | Bass/Pulak | Ingot | Cu | Oxhide | LBA 13 -12 c. BC | 2.06639 | 0.83623 | 18.7081 | 15.64427 | 38.65823 | poor | 1998-01-29
KW 520 | Turkey | Off South West | Uluburun | The wreck | Bass/Pulak | lead | Pb | Net sinker | LBA 13 -12 c. BC | 2.0664 | 0.83406 | 18.78119 | 15.66464 | 38.80945 | vgood | 1997-11-17
KW 4409 | Turkey | Off South West | Uluburun | The wreck | Bass/Pulak | Ingot | Cu | Bun | LBA 13 -12 c. BC | 2.0664082 | 0.8375484 | 18.630052 | 15.60357 | 38.49729 | fair | 1998-07-21
KW 2836 | Turkey | Off South West | Uluburun | The wreck | Bass/Pulak | Ingot | Cu | Bun | LBA 13 -12 c. BC | 2.0664187 | 0.8369043 | 18.672337 | 15.62696 | 38.58487 | vgood | 1998-07-23
KW 3920 | Turkey | Off South West | Uluburun | The wreck | Bass/Pulak | Ingot | Cu | Oxhide | LBA 13 -12 c. BC | 2.066438 | 0.837018 | 18.618742 | 15.58422 | 38.47448 | vgood | 1999-03-17
KW 1572 | Turkey | Off South West | Uluburun | The wreck | Bass/Pulak | Ingot | Cu | Bun | LBA 13 -12 c. BC | 2.06644 | 0.83796 | 18.6068 | 15.59175 | 38.44984 | good | 1997-06-02
KW 3124 | Turkey | Off South West | Uluburun | The wreck | Bass/Pulak | Ingot | Cu | Oxhide | LBA 13 -12 c. BC | 2.066441 | 0.837948 | 18.613163 | 15.59686 | 38.463 | vgood | 1999-03-23
KW 3421 | Turkey | Off South West | Uluburun | The wreck | Bass/Pulak | Ingot | Cu | Oval | LBA 13 -12 c. BC | 2.0664415 | 0.8379943 | 18.598204 | 15.58519 | 38.4321 | vgood | 1998-10-08
KW 131 | Turkey | Off South West | Uluburun | The wreck | Bass/Pulak | Ingot | Cu | Bun | LBA 13 -12 c. BC | 2.0664471 | 0.8371848 | 18.625994 | 15.5934 | 38.48963 | good | 1998-07-21
KW 646 | Turkey | Off South West | Uluburun | The wreck | Bass/Pulak | Frgm. | Ag | Bangle frgm.? | LBA 13 -12 c. BC | 2.06645 | 0.83157 | 18.9567 | 15.76382 | 39.17307 | vgood | 2000-06-27 | ED XRF % | 2.2 |  |  |  |  | 95.4 | [7 empty] | 2.4 | 0.2
KW 998 | Turkey | Off South West | Uluburun | The wreck | Bass/Pulak | Ingot | Cu | Bun | LBA 13 -12 c. BC | 2.06647 | 0.83755 | 18.629 | 15.60271895 | 38.49626963 | vgood | 1997-12-23
KW 415 | Turkey | Off South West | Uluburun | The wreck | Bass/Pulak | lead | Pb | Net sinker | LBA 13 -12 c. BC | 2.06649 | 0.83299 | 18.8578 | 15.70836 | 38.96946 | vgood | 1998-03-11
KW 534 | Turkey | Off South West | Uluburun | The wreck | Bass/Pulak | lead | Pb | Net sinker | LBA 13 -12 c. BC | 2.06662 | 0.8326 | 18.967 | 15.7919242 | 39.19758154 | good | 1998-02-03
KW 799 | Turkey | Off South West | Uluburun | The wreck | Bass/Pulak | Ingot | Cu | Bun | LBA 13 -12 c. BC | 2.0666208 | 0.8372436 | 18.735391 | 15.68609 | 38.71895 | poor | 1998-09-03
KW 1045 | Turkey | Off South West | Uluburun | The wreck | Bass/Pulak | Ingot | Cu | Bun, thick | LBA 13 -12 c. BC | 2.066623 | 0.837703 | 18.604386 | 15.58495 | 38.44825 | good | 1998-08-27
KW 105 | Turkey | Off South West | Uluburun | The wreck | Bass/Pulak | Ingot | Cu | Bun | LBA 13 -12 c. BC | 2.066679 | 0.8377504 | 18.613486 | 15.59346 | 38.4681 | fair | 1998-08-25
KW 3635 | Turkey | Off South West | Uluburun | The wreck | Bass/Pulak | Ingot | Cu | Oxhide, 2 handled | LBA 13 -12 c. BC | 2.0666793 | 0.8377048 | 18.602111 | 15.58308 | 38.4446 | good | 1998-09-30
KW 1522 | Turkey | Off South West | Uluburun | The wreck | Bass/Pulak | Ingot | Cu | Oxhide | LBA 13 -12 c. BC | 2.0667 | 0.838407 | 18.607549 | 15.6007 | 38.45622 | good | 1999-07-08
KW 2901 | Turkey | Off South West | Uluburun | The wreck | Bass/Pulak | Ingot | Cu | Oxhide | LBA 13 -12 c. BC | 2.0667 | 0.83796 | 18.6102 | 15.5946 | 38.46170034 | fair | 1997-08-27
KW 4486 | Turkey | Off South West | Uluburun | The wreck | Bass/Pulak | Ingot | Cu | Oxhide, 2 handled | LBA 13 -12 c. BC | 2.0667052 | 0.8378977 | 18.603151 | 15.58754 | 38.44723 | vgood | 1998-09-30
KW 3497 | Turkey | Off South West | Uluburun | The wreck | Bass/Pulak | Ingot | Cu | Oxhide | LBA 13 -12 c. BC | 2.06673 | 0.83681 | 18.645 | 15.60232245 | 38.53418085 | fair | 1996-09-23
KW 354 | Turkey | Off South West | Uluburun | The wreck | Bass/Pulak | metal | Pb | Net sinker | LBA 13 -12 c. BC | 2.06673 | 0.83264 | 18.84804 | 15.69363 | 38.95381 | excel | 1997-11-17
KW 1069 | Turkey | Off South West | Uluburun | The wreck | Bass/Pulak | Ingot | Cu | Oxhide, 2-handled | LBA 13 -12 c. BC | 2.06674 | 0.83699 | 18.7163 | 15.66536 | 38.68173 | fair | 1998-02-09
KW 60 | Turkey | Off South West | Uluburun | The wreck | Bass/Pulak | Ingot | Cu | Oxhide | LBA 13 -12 c. BC | 2.06674 | 0.83762 | 18.6348 | 15.60888 | 38.51329 | vgood | 1997-10-13
KW 3472 | Turkey | Off South West | Uluburun | The wreck | Bass/Pulak | Ingot | Cu | Oxhide | LBA 13 -12 c. BC | 2.066752 | 0.837283 | 18.632708 | 15.60085 | 38.50919 | good | 1999-04-19
KW 26/6/95 | Turkey | Off South West | Uluburun | The wreck | Bass/Pulak | Ingot | Cu | Oxhide | LBA 13 -12 c. BC | 2.06676 | 0.83739 | 18.61665 | 15.5894 | 38.47615 | good | 1997-08-19
KW 3706 | Turkey | Off South West | Uluburun | The wreck | Bass/Pulak | Ingot | Cu | Oxhide, 2 handled | LBA 13 -12 c. BC | 2.0667738 | 0.8378381 | 18.601138 | 15.58474 | 38.44434 | good | 1998-09-29
KW 3091 | Turkey | Off South West | Uluburun | The wreck | Bass/Pulak | Ingot | Cu | Oxhide, 2 handled | LBA 13 -12 c. BC | 2.0667811 | 0.8381868 | 18.609915 | 15.59859 | 38.46262 | vgood | 1998-09-09
KW 2885 | Turkey | Off South West | Uluburun | The wreck | Bass/Pulak | Ingot | Cu | Oxhide | LBA 13 -12 c. BC | 2.066785 | 0.838056 | 18.605721 | 15.59264 | 38.45403 | vgood | 1999-02-25
KW 822 | Turkey | Off South West | Uluburun | The wreck | Bass/Pulak | Ingot | Cu | Bun, thick | LBA 13 -12 c. BC | 2.0668299 | 0.8381779 | 18.60584 | 15.595 | 38.45511 | vgood | 1998-08-27
KW 2730 | Turkey | Off South West | Uluburun | The wreck | Bass/Pulak | Ingot | Cu | Oxhide | LBA 13 -12 c. BC | 2.06683 | 0.83852 | 18.5837 | 15.5828 | 38.40935 | good | 1997-08-19
KW 3076 | Turkey | Off South West | Uluburun | The wreck | Bass/Pulak | Ingot | Cu | Oxhide | LBA 13 -12 c. BC | 2.06687 | 0.83841 | 18.585871 | 15.58258 | 38.41458 | vgood | 1999-06-08
KW 1122 | Turkey | Off South West | Uluburun | The wreck | Bass/Pulak | Ingot | Cu | Bun, large | LBA 13 -12 c. BC | 2.0668802 | 0.8373975 | 18.654772 | 15.62146 | 38.55718 | fair | 1998-07-02
KW 1573 | Turkey | Off South West | Uluburun | The wreck | Bass/Pulak | Ingot | Cu | Bun, large | LBA 13 -12 c. BC | 2.0668885 | 0.8370751 | 18.671636 | 15.62956 | 38.59219 | good | 1998-07-02
KW 96 | Turkey | Off South West | Uluburun | The wreck | Bass/Pulak | Ingot | Cu | Bun | LBA 13 -12 c. BC | 2.0669015 | 0.835487 | 18.742309 | 15.65896 | 38.73851 | fair | 1998-07-14
KW 3862 | Turkey | Off South West | Uluburun | The wreck | Bass/Pulak | Ingot | Cu | Oxhide, 2 handled | LBA 13 -12 c. BC | 2.0669033 | 0.8381841 | 18.593144 | 15.58448 | 38.43023 | fair | 1998-09-24
KW 390 | Turkey | Off South West | Uluburun | The wreck | Bass/Pulak | Ingot | Cu | small oxhide | LBA 13 -12 c. BC | 2.0669121 | 0.8340222 | 18.91205 | 15.77307 | 39.08954 | poor | 1998-04-07
KW 781 | Turkey | Off South West | Uluburun | The wreck | Bass/Pulak | Ingot | Cu | Bun, very thin | LBA 13 -12 c. BC | 2.0669288 | 0.83744 | 18.615205 | 15.58912 | 38.4763 | vgood | 1998-07-22
KW 3407 | Turkey | Off South West | Uluburun | The wreck | Bass/Pulak | Ingot | Cu | Oxhide | LBA 13 -12 c. BC | 2.06693 | 0.83823 | 18.595 | 15.58688685 | 38.43456335 | good | 1997-05-22
KW 2325 | Turkey | Off South West | Uluburun | The wreck | Bass/Pulak | Ingot | Cu | Oxhide | LBA 13 -12 c. BC | 2.06694 | 0.83847 | 18.596 | 15.59218812 | 38.43681624 | vgood | 1997-08-21
KW 47 | Turkey | Off South West | Uluburun | The wreck | Bass/Pulak | Ingot | Cu | Oxhide, 2 handled (1/4) | LBA 13 -12 c. BC | 2.0669539 | 0.8377933 | 18.596167 | 15.57974 | 38.43742 | good | 1998-10-07
KW 4394 | Turkey | Off South West | Uluburun | The wreck | Bass/Pulak | Ingot | Cu | Bun, large | LBA 13 -12 c. BC | 2.0669811 | 0.8381553 | 18.59706 | 15.58722 | 38.43977 | vgood | 1998-08-26
KW 3260 | Turkey | Off South West | Uluburun | The wreck | Bass/Pulak | Ingot | Cu | Oxhide, 2 handled | LBA 13 -12 c. BC | 2.0669837 | 0.8375606 | 18.611422 | 15.58819 | 38.46951 | good | 1998-09-29
KW 107 | Turkey | Off South West | Uluburun | The wreck | Bass/Pulak | Ingot | Cu | Bun | LBA 13 -12 c. BC | 2.06701 | 0.8381 | 18.61007 | 15.5971 | 38.4672 | vgood | 1996-09-23
KW 2268 | Turkey | Off South West | Uluburun | The wreck | Bass/Pulak | Ingot | Cu | Oxhide, 2 handled | LBA 13 -12 c. BC | 2.0670104 | 0.8379423 | 18.617611 | 15.60048 | 38.4828 | vgood | 1998-09-18
KW 2825 | Turkey | Off South West | Uluburun | The wreck | Bass/Pulak | Ingot | Cu | Oxhide | LBA 13 -12 c. BC | 2.067037 | 0.838861 | 18.560409 | 15.5696 | 38.36505 | fair | 1999-02-10
KW 4374 | Turkey | Off South West | Uluburun | The wreck | Bass/Pulak | Ingot | Cu | Oxhide | LBA 13 -12 c. BC | 2.06704 | 0.83811 | 18.593 | 15.58297923 | 38.43247472 | vgood | 1997-12-11
KW 2906 | Turkey | Off South West | Uluburun | The wreck | Bass/Pulak | Ingot | Cu | Bun | LBA 13 -12 c. BC | 2.0670479 | 0.837917 | 18.616864 | 15.59939 | 38.48195 | vgood | 1998-10-02
KW 2719 | Turkey | Off South West | Uluburun | The wreck | Bass/Pulak | Ingot | Cu | Oxhide | LBA 13 -12 c. BC | 2.06705 | 0.837968 | 18.634619 | 15.61521 | 38.51869 | good | 1999-02-22
KW 106 EE | Turkey | Off South West | Uluburun | The wreck | Bass/Pulak | Ingot | Cu | Bun | LBA 13 -12 c. BC | 2.067052 | 0.8371992 | 18.624435 | 15.59236 | 38.49768 | good | 1998-09-03
KW 4507 | Turkey | Off South West | Uluburun | The wreck | Bass/Pulak | Ingot | Cu | Oxhide | LBA 13 -12 c. BC | 2.06706 | 0.83809 | 18.625 | 15.60942625 | 38.4989925 | vgood | 1998-02-02
KW 2761 | Turkey | Off South West | Uluburun | The wreck | Bass/Pulak | Ingot | Cu | Oxhide, 2 handled | LBA 13 -12 c. BC | 2.0670618 | 0.8382595 | 18.593589 | 15.58625 | 38.4341 | vgood | 1998-09-10
KW 3003 | Turkey | Off South West | Uluburun | The wreck | Bass/Pulak | Ingot | Cu | Bun, medium | LBA 13 -12 c. BC | 2.06709 | 0.83788 | 18.597776 | 15.5827 | 38.44328 | vgood | 1998-10-23
KW 2412 | Turkey | Off South West | Uluburun | The wreck | Bass/Pulak | Ingot | Cu | Oxhide | LBA 13 -12 c. BC | 2.067121 | 0.837978 | 18.617762 | 15.60127 | 38.48517 | good | 1999-02-22
KW 28/6/95 | Turkey | Off South West | Uluburun | The wreck | Bass/Pulak | Ingot | Cu | Oxhide | LBA 13 -12 c. BC | 2.06715 | 0.83851 | 18.60056 | 15.59676 | 38.45015 | good | 1997-08-26
KW 193 | Turkey | Off South West | Uluburun | The wreck | Bass/Pulak | Ingot | Cu | Bun | LBA 13 -12 c. BC | 2.0671587 | 0.8383463 | 18.622001 | 15.61169 | 38.49463 | fair | 1998-10-12
KW 528 | Turkey | Off South West | Uluburun | The wreck | Bass/Pulak | lead | Pb | Net sinker | LBA 13 -12 c. BC | 2.06722 | 0.83443 | 18.8102 | 15.6958 | 38.88482 | excel | 1998-03-09
KW 3600 | Turkey | Off South West | Uluburun | The wreck | Bass/Pulak | Ingot | Cu | Bun | LBA 13 -12 c. BC | 2.0673 | 0.837027 | 18.614 | 15.58042 | 38.4807222 | vgood | 1997-12-23
KW 2732 | Turkey | Off South West | Uluburun | The wreck | Bass/Pulak | Ingot | Cu | Oxhide | LBA 13 -12 c. BC | 2.06731 | 0.83865 | 18.582 | 15.5837943 | 38.41475442 | vgood | 1997-05-22
KW 5212 | Turkey | Off South West | Uluburun | The wreck | Bass/Pulak | Ingot | Cu | Bun | LBA 13 -12 c. BC | 2.0673259 | 0.8387444 | 18.584054 | 15.58727 | 38.4193 | fair | 1998-10-12
KW 408 | Turkey | Off South West | Uluburun | The wreck | Bass/Pulak | Ingot | Cu | Oxhide, 2 handled | LBA 13 -12 c. BC | 2.06736 | 0.83714 | 18.615 | 15.5833611 | 38.4839064 | poor | 1998-02-04
KW 330 | Turkey | Off South West | Uluburun | The wreck | Bass/Pulak | lead | Pb | Net sinker | LBA 13 -12 c. BC | 2.0674 | 0.83455 | 18.79994 | 15.68949 | 38.867 | excel | 1997-11-17
KW 3418 | Turkey | Off South West | Uluburun | The wreck | Bass/Pulak | Ingot | Cu | Bun | LBA 13 -12 c. BC | 2.0674239 | 0.8380971 | 18.634896 | 15.61785 | 38.52623 | good | 1998-08-27
KW 4374 | Turkey | Off South West | Uluburun | The wreck | Bass/Pulak | Ingot | Cu | Oxhide | LBA 13 -12 c. BC | 2.06745 | 0.83782 | 18.644 | 15.62031608 | 38.5455378 | good | 1998-02-05
KW 4756 | Turkey | Off South West | Uluburun | The wreck | Bass/Pulak | Ingot | Cu | Bun | LBA 13 -12 c. BC | 2.0674722 | 0.8386241 | 18.584133 | 15.5851 | 38.42218 | fair | 1998-10-12
KW 567 | Turkey | Off South West | Uluburun | The wreck | Bass/Pulak | metal | Pb | Net sinker | LBA 13 -12 c. BC | 2.06748 | 0.83277 | 18.857 | 15.70354389 | 38.98647036 | excel | 1996-06-27
KW 828 | Turkey | Off South West | Uluburun | The wreck | Bass/Pulak | Ingot | Cu | Bun, large | LBA 13 -12 c. BC | 2.0675 | 0.8383 | 18.614 | 15.6041162 | 38.484445 | vgood | 1998-06-09
KW 631 | Turkey | Off South West | Uluburun | The wreck | Bass/Pulak | Ingot | Cu | Bun, medium | LBA 13 -12 c. BC | 2.0675 | 0.83814 | 18.611 | 15.59862354 | 38.4782425 | vGood | 1989-11-13 | NAA ppm | 4.83 | 1698.4 | 46.1 | 176.2 | 112.7 | 30 | 343.8 | <1.0 | 27 | 71.7 | 141.3 | ND | <100 | 84.22
KW 3251 | Turkey | Off South West | Uluburun | The wreck | Bass/Pulak | Ingot | Cu | Oxhide | LBA 13 -12 c. BC | 2.067512 | 0.838128 | 18.612637 | 15.59977 | 38.48185 | vgood | 1999-03-24
KW 408 | Turkey | Off South West | Uluburun | The wreck | Bass/Pulak | Ingot | Cu | Oxhide, 2 handled | LBA 13 -12 c. BC | 2.06753 | 0.83663 | 18.701 | 15.64581763 | 38.66487853 | good | 1997-12-12
KW 447 | Turkey | Off South West | Uluburun | The wreck | Bass/Pulak | lead | Pb | Net sinker | LBA 13 -12 c. BC | 2.06753 | 0.83283 | 18.8686 | 15.71434 | 39.0114 | excel | 1998-03-09
KW 1327 | Turkey | Off South West | Uluburun | The wreck | Bass/Pulak | Ingot | Cu | Oxhide | LBA 13 -12 c. BC | 2.067534 | 0.838284 | 18.624075 | 15.61226 | 38.50591 | good | 1999-07-08
KW 3621 | Turkey | Off South West | Uluburun | The wreck | Bass/Pulak | Ingot | Cu | Oxhide | LBA 13 -12 c. BC | 2.067543 | 0.838243 | 18.613047 | 15.60226 | 38.48328 | vgood | 1999-03-23
KW 3465 | Turkey | Off South West | Uluburun | The wreck | Bass/Pulak | Ingot | Cu | Oxhide, 2 handled | LBA 13 -12 c. BC | 2.067545 | 0.8386274 | 18.590507 | 15.59051 | 38.43671 | vgood | 1998-09-18
KW 4004 | Turkey | Off South West | Uluburun | The wreck | Bass/Pulak | Ingot | Cu | Oxhide, 2 handled | LBA 13 -12 c. BC | 2.0675758 | 0.8378759 | 18.613066 | 15.59544 | 38.48392 | good | 1998-09-30
KW 2854 | Turkey | Off South West | Uluburun | The wreck | Bass/Pulak | Ingot | Cu | Oxhide | LBA 13 -12 c. BC | 2.067583 | 0.838532 | 18.620301 | 15.61372 | 38.49902 | poor | 1999-07-09
KW 2772 | Turkey | Off South West | Uluburun | The wreck | Bass/Pulak | Ingot | Cu | Oxhide | LBA 13 -12 c. BC | 2.067617 | 0.838326 | 18.640397 | 15.62673 | 38.5412 | poor | 1999-07-07
KW 2134 | Turkey | Off South West | Uluburun | The wreck | Bass/Pulak | Ingot | Cu | Bun | LBA 13 -12 c. BC | 2.067632 | 0.838012 | 18.606411 | 15.5924 | 38.47121 | vgood | 1998-10-23
KW 4462 | Turkey | Off South West | Uluburun | The wreck | Bass/Pulak | Ingot | Cu | Oxhide | LBA 13 -12 c. BC | 2.067658 | 0.838141 | 18.624959 | 15.61034 | 38.51005 | vgood | 1999-02-17
KW 2178 | Turkey | Off South West | Uluburun | The wreck | Bass/Pulak | Ingot | Cu | Bun | LBA 13 -12 c. BC | 2.06769 | 0.835027 | 18.614 | 15.54319 | 38.48798166 | poor | 1997-12-11
KW 4378 | Turkey | Off South West | Uluburun | The wreck | Bass/Pulak | Ingot | Cu | Oxhide | LBA 13 -12 c. BC | 2.067717 | 0.838423 | 18.638189 | 15.62669 | 38.5385 | fair | 1999-02-19
KW 17/12/92 | Turkey | Off South West | Uluburun | The wreck | Bass/Pulak | Ingot | Cu | Oxhide, 2 handled | LBA 13 -12 c. BC | 2.0677305 | 0.8387117 | 18.593154 | 15.5943 | 38.44563 | good | 1998-09-09
KW 471 | Turkey | Off South West | Uluburun | The wreck | Bass/Pulak | lead | Pb | Net sinker | LBA 13 -12 c. BC | 2.067734 | 0.8326737 | 18.847502 | 15.69382 | 38.97162 | excel | 1998-09-28
KW 527 | Turkey | Off South West | Uluburun | The wreck | Bass/Pulak | lead | Pb | Net sinker | LBA 13 -12 c. BC | 2.06774 | 0.83443 | 18.903 | 15.77323029 | 39.08648922 | excel | 1997-11-16
KW 623 | Turkey | Off South West | Uluburun | The wreck | Bass/Pulak | Ingot | Cu | Bun | LBA 13 -12 c. BC | 2.06774 | 0.83747 | 18.67246 | 15.63763 | 38.60979 | vgood | 1998-06-18
KW 195 | Turkey | Off South West | Uluburun | The wreck | Bass/Pulak | Ingot | Cu | Bun | LBA 13 -12 c. BC | 2.06775 | 0.83811 | 18.6307 | 15.61458 | 38.52363 | good | 1998-02-05
KW 367 | Turkey | Off South West | Uluburun | The wreck | Bass/Pulak | metal | Pb | Net sinker | LBA 13 -12 c. BC | 2.0677858 | 0.8327515 | 18.855971 | 15.70234 | 38.99011 | excel | 1998-10-07
KW 402 | Turkey | Off South West | Uluburun | The wreck | Bass/Pulak | Ingot | Cu | Bun, flat | LBA 13 -12 c. BC | 2.0677862 | 0.8365264 | 18.672257 | 15.61984 | 38.61024 | fair | 1998-08-25
KW 3275 | Turkey | Off South West | Uluburun | The wreck | Bass/Pulak | Ingot | Cu | Oxhide | LBA 13 -12 c. BC | 2.067804 | 0.838289 | 18.619633 | 15.60863 | 38.50175 | good | 1999-03-15
KW 4989 | Turkey | Off South West | Uluburun | The wreck | Bass/Pulak | Ingot | Cu | Bun | LBA 13 -12 c. BC | 2.0678407 | 0.8363327 | 18.71908 | 15.65538 | 38.70808 | poor | 1998-08-25
KW 2602 | Turkey | Off South West | Uluburun | The wreck | Bass/Pulak | Ingot | Cu | Bun, large | LBA 13 -12 c. BC | 2.06785 | 0.8376655 | 18.636056 | 15.61078 | 38.53657 | good | 1998-07-16
KW 4227 | Turkey | Off South West | Uluburun | The wreck | Bass/Pulak | Ingot | Cu | Oxhide | LBA 13 -12 c. BC | 2.067862 | 0.83822 | 18.64252 | 15.62653 | 38.55016 | good | 1999-05-18
KW 3278 | Turkey | Off South West | Uluburun | The wreck | Bass/Pulak | Ingot | Cu | Oxhide | LBA 13 -12 c. BC | 2.067866 | 0.838217 | 18.606217 | 15.59605 | 38.47516 | good | 1999-03-15
KW 3044 | Turkey | Off South West | Uluburun | The wreck | Bass/Pulak | Ingot | Cu | Oxhide | LBA 13 -12 c. BC | 2.067876 | 0.837956 | 18.617287 | 15.60047 | 38.49824 | good | 1999-03-18
KW 2838 | Turkey | Off South West | Uluburun | The wreck | Bass/Pulak | Ingot | Cu | Oxhide | LBA 13 -12 c. BC | 2.067887 | 0.838387 | 18.611787 | 15.60388 | 38.48707 | good | 1999-02-10
KW 517/89 | Turkey | Off South West | Uluburun | The wreck | Bass/Pulak | Ingot | Cu | Oxhide | LBA 13 -12 c. BC | 2.0679 | 0.83793 | 18.652 | 15.62907036 | 38.5704708 | vgood | 1989-10-21 | NAA ppm | 5.227 | 2191.3 | 62.3 | 386 | 210.3 | 27.5 | 286 | <1.0 | <50 | 125.3 | 280.2 | ND | <100 | 90.13
KW 2890 | Turkey | Off South West | Uluburun | The wreck | Bass/Pulak | Ingot | Cu | Oxhide | LBA 13 -12 c. BC | 2.067902 | 0.837779 | 18.628334 | 15.60643 | 38.52157 | vgood | 1999-02-25
KW 4596 | Turkey | Off South West | Uluburun | The wreck | Bass/Pulak | Ingot | Cu | Bun | LBA 13 -12 c. BC | 2.06791 | 0.83724 | 18.6633 | 15.62566 | 38.59402 | good | 1998-08-06
KW 3534 | Turkey | Off South West | Uluburun | The wreck | Bass/Pulak | Ingot | Cu | Oxhide | LBA 13 -12 c. BC | 2.067932 | 0.838531 | 18.604909 | 15.60079 | 38.47369 | good | 1999-04-19
KW Lot 1184 | Turkey | Off South West | Uluburun | The wreck | Bass/Pulak | Ingot | Cu | Oxhide, 1/4 | LBA 13 -12 c. BC | 2.06795 | 0.83793 | 18.606 | 15.59052558 | 38.4762777 | poor | 1997-06-02
KW 1191 | Turkey | Off South West | Uluburun | The wreck | Bass/Pulak | Ingot | Cu | Bun (1/2) | LBA 13 -12 c. BC | 2.0679579 | 0.8378666 | 18.617018 | 15.59858 | 38.49921 | good | 1998-07-22
KW 2711 | Turkey | Off South West | Uluburun | The wreck | Bass/Pulak | Ingot | Cu | Bun | LBA 13 -12 c. BC | 2.0680048 | 0.838251 | 18.6297 | 15.61636 | 38.52631 | fair | 1998-07-23
KW 3775 | Turkey | Off South West | Uluburun | The wreck | Bass/Pulak | Ingot | Cu | Oxhide | LBA 13 -12 c. BC | 2.068013 | 0.838353 | 18.622383 | 15.61213 | 38.51133 | vgood | 1999-03-16
KW 2731 | Turkey | Off South West | Uluburun | The wreck | Bass/Pulak | Ingot | Cu | Bun (oval type) | LBA 13 -12 c. BC | 2.06806 | 0.83818 | 18.626 | 15.61194068 | 38.51968556 | vgood | 1997-12-10
KW 285 | Turkey | Off South West | Uluburun | The wreck | Bass/Pulak | lead | Pb | Net sinker | LBA 13 -12 c. BC | 2.06806 | 0.83468 | 18.805 | 15.6961574 | 38.8898683 | excel | 1997-11-26
KW 3258 | Turkey | Off South West | Uluburun | The wreck | Bass/Pulak | Ingot | Cu | Oxhide | LBA 13 -12 c. BC | 2.068081 | 0.838477 | 18.605873 | 15.6006 | 38.47845 | good | 1999-06-09
KW 826 | Turkey | Off South West | Uluburun | The wreck | Bass/Pulak | Ingot | Cu | Bun, small | LBA 13 -12 c. BC | 2.06809 | 0.83767 | 18.6642 | 15.63444 | 38.59925 | good | 1998-06-19
KW 531 | Turkey | Off South West | Uluburun | The wreck | Bass/Pulak | metal | Pb | Net sinker | LBA 13 -12 c. BC | 2.06812 | 0.8329 | 18.859 | 15.7076611 | 39.00267508 | excel | 1997-11-17
KW 4503 | Turkey | Off South West | Uluburun | The wreck | Bass/Pulak | Ingot | Cu | Oxhide | LBA 13 -12 c. BC | 2.06813 | 0.83843 | 18.624 | 15.61492032 | 38.51685312 | good | 1998-02-05
KW 585 | Turkey | Off South West | Uluburun | The wreck | Bass/Pulak | metal | Pb | Net sinker | LBA 13 -12 c. BC | 2.06814 | 0.83473 | 18.807 | 15.69876711 | 38.89550898 | vGood | 1996-06-19
KW 3102 | Turkey | Off South West | Uluburun | The wreck | Bass/Pulak | Ingot | Cu | Oxhide, 2 handled | LBA 13 -12 c. BC | 2.0681692 | 0.8386915 | 18.608719 | 15.60697 | 38.48598 | vgood | 1998-09-18
KW 109 | Turkey | Off South West | Uluburun | The wreck | Bass/Pulak | Ingot | Cu | Bun, small | LBA 13 -12 c. BC | 2.06817 | 0.83743 | 18.694 | 15.65491642 | 38.66236998 | good | 1998-06-18
KW 549 | Turkey | Off South West | Uluburun | The wreck | Bass/Pulak | metal | Pb | Net sinker | LBA 13 -12 c. BC | 2.06822 | 0.83469 | 18.8082 | 15.69902 | 38.8995 | excel | 1997-11-25
KW 636 | Turkey | Off South West | Uluburun | The wreck | Bass/Pulak | Ingot | Cu | Oxhide | LBA 13 -12 c. BC | 2.068235 | 0.838401 | 18.637434 | 15.62564 | 38.54659 | good | 1999-05-20
KW 2559 | Turkey | Off South West | Uluburun | The wreck | Bass/Pulak | Ingot | Cu | Oxhide | LBA 13 -12 c. BC | 2.068276 | 0.839457 | 18.611835 | 15.62384 | 38.49441 | good | 1999-07-08
KW 3655 | Turkey | Off South West | Uluburun | The wreck | Bass/Pulak | Ingot | Cu | Oxhide | LBA 13 -12 c. BC | 2.068282 | 0.838815 | 18.61475 | 15.61433 | 38.50055 | good | 1999-03-29
KW 3430 | Turkey | Off South West | Uluburun | The wreck | Bass/Pulak | Ingot | Cu | Oxhide | LBA 13 -12 c. BC | 2.068306 | 0.838799 | 18.601293 | 15.60275 | 38.47317 | good | 1999-03-26
KW 4503 | Turkey | Off South West | Uluburun | The wreck | Bass/Pulak | Ingot | Cu | Oxhide | LBA 13 -12 c. BC | 2.06831 | 0.8383 | 18.623 | 15.6116609 | 38.51813713 | vgood | 1997-12-12
KW 3702 | Turkey | Off South West | Uluburun | The wreck | Bass/Pulak | Ingot | Cu | Oxhide | LBA 13 -12 c. BC | 2.068367 | 0.838709 | 18.597192 | 15.59763 | 38.46582 | vgood | 1999-03-23
KW 352 | Turkey | Off South West | Uluburun | The wreck | Bass/Pulak | lead | Pb | Net sinker | LBA 13 -12 c. BC | 2.06839 | 0.83465 | 18.816 | 15.7047744 | 38.91882624 | fair | 1998-03-11
KW 327 | Turkey | Off South West | Uluburun | The wreck | Bass/Pulak | lead | Pb | Net sinker | LBA 13 -12 c. BC | 2.068392 | 0.8329198 | 18.85833 | 15.70748 | 39.00642 | vgood | 1998-09-16
KW 4458 | Turkey | Off South West | Uluburun | The wreck | Bass/Pulak | Ingot | Cu | Oxhide | LBA 13 -12 c. BC | 2.068407 | 0.838768 | 18.63194 | 15.62788 | 38.53844 | vgood | 1999-05-18
KW 365 | Turkey | Off South West | Uluburun | The wreck | Bass/Pulak | metal | Pb | Net sinker | LBA 13 -12 c. BC | 2.06844 | 0.83479 | 18.808 | 15.70073032 | 38.90321952 | vGood | 1996-06-19
KW 2601 | Turkey | Off South West | Uluburun | The wreck | Bass/Pulak | Ingot | Cu | Oxhide | LBA 13 -12 c. BC | 2.068455 | 0.839666 | 18.577375 | 15.59879 | 38.42646 | good | 1999-01-28
KW 2145 | Turkey | Off South West | Uluburun | The wreck | Bass/Pulak | Ingot | Cu | Bun, large | LBA 13 -12 c. BC | 2.0684848 | 0.8383559 | 18.622226 | 15.61205 | 38.51979 | good | 1998-10-02
KW 3692 | Turkey | Off South West | Uluburun | The wreck | Bass/Pulak | Ingot | Cu | Oxhide | LBA 13 -12 c. BC | 2.068486 | 0.837795 | 18.625271 | 15.60416 | 38.52611 | good | 1999-02-26
KW 3543 | Turkey | Off South West | Uluburun | The wreck | Bass/Pulak | Ingot | Cu | Oxhide | LBA 13 -12 c. BC | 2.068489 | 0.838611 | 18.604885 | 15.60226 | 38.484 | vgood | 1999-03-25
KW 187 | Turkey | Off South West | Uluburun | The wreck | Bass/Pulak | Ingot | Cu | Oxhide | LBA 13 -12 c. BC | 2.06849 | 0.83771 | 18.65994 | 15.63162 | 38.5979 | excel | 1996-09-23
KW 395 | Turkey | Off South West | Uluburun | The wreck | Bass/Pulak | Ingot | Cu | Bun, medium | LBA 13 -12 c. BC | 2.0685172 | 0.8381702 | 18.635695 | 15.61988 | 38.54826 | fair | 1998-07-02
KW 182 | Turkey | Off South West | Uluburun | The wreck | Bass/Pulak | Ingot | Cu | Oxhide | LBA 13 -12 c. BC | 2.06855 | 0.8376 | 18.66407 | 15.63303 | 38.60756 | good | 1998-01-13
KW 321 | Turkey | Off South West | Uluburun | The wreck | Bass/Pulak | lead | Pb | Net sinker | LBA 13 -12 c. BC | 2.06858 | 0.83292 | 18.868 | 15.71553456 | 39.02996744 | excel | 1998-03-11
KW 825 | Turkey | Off South West | Uluburun | The wreck | Bass/Pulak | Ingot | Cu | Bun, medium | LBA 13 -12 c. BC | 2.06858 | 0.83784 | 18.65 | 15.625716 | 38.579017 | vgood | 1998-06-09
KW 2907 | Turkey | Off South West | Uluburun | The wreck | Bass/Pulak | Ingot | Cu | Oxhide, 2 handled | LBA 13 -12 c. BC | 2.0685839 | 0.8384712 | 18.617973 | 15.61063 | 38.51284 | good | 1998-09-18
KW 322 | Turkey | Off South West | Uluburun | The wreck | Bass/Pulak | lead | Pb | Net sinker | LBA 13 -12 c. BC | 2.06861 | 0.83336 | 18.8566 | 15.71434 | 39.00695 | vgood | 1998-03-10
KW 441 | Turkey | Off South West | Uluburun | The wreck | Bass/Pulak | lead | Pb | Net sinker | LBA 13 -12 c. BC | 2.0686177 | 0.8334033 | 18.836252 | 15.69819 | 38.965 | excel | 1998-09-28
KW 4277 | Turkey | Off South West | Uluburun | The wreck | Bass/Pulak | Ingot | Cu | Bun, large | LBA 13 -12 c. BC | 2.0686188 | 0.838495 | 18.615444 | 15.60896 | 38.50826 | vgood | 1998-07-21
KW 456/457 | Turkey | Off South West | Uluburun | The wreck | Bass/Pulak | lead | Pb | Net sinker | LBA 13 -12 c. BC | 2.0686356 | 0.8328758 | 18.865819 | 15.71288 | 39.0265 | vgood | 1998-10-07
KW 2799 | Turkey | Off South West | Uluburun | The wreck | Bass/Pulak | Ingot | Cu | Oval | LBA 13 -12 c. BC | 2.0686619 | 0.8385949 | 18.594794 | 15.5935 | 38.46634 | fair | 1998-10-09
KW 1416 | Turkey | Off South West | Uluburun | The wreck | Bass/Pulak | Ingot | Cu | Oxhide | LBA 13 -12 c. BC | 2.06867 | 0.839128 | 18.584606 | 15.59486 | 38.44542 | fair | 1999-05-25
KW 3432 | Turkey | Off South West | Uluburun | The wreck | Bass/Pulak | Ingot | Cu | Oxhide | LBA 13 -12 c. BC | 2.068678 | 0.838655 | 18.598002 | 15.59731 | 38.47328 | good | 1999-03-25
KW 3645 | Turkey | Off South West | Uluburun | The wreck | Bass/Pulak | Ingot | Cu | Bun, medium | LBA 13 -12 c. BC | 2.0686828 | 0.8382624 | 18.65006 | 15.63364 | 38.58106 | fair | 1998-07-21
KW 413 | Turkey | Off South West | Uluburun | The wreck | Bass/Pulak | Ingot | Cu | Oxhide | LBA 13 -12 c. BC | 2.068728 | 0.838481 | 18.626258 | 15.61776 | 38.53266 | good | 1999-01-07
KW 498 | Turkey | Off South West | Uluburun | The wreck | Bass/Pulak | lead | Pb | Net sinker | LBA 13 -12 c. BC | 2.0687435 | 0.8329708 | 18.854769 | 15.70547 | 39.00568 | good | 1998-09-29
KW 2410 | Turkey | Off South West | Uluburun | The wreck | Bass/Pulak | Ingot | Cu | Oxhide | LBA 13 -12 c. BC | 2.06876 | 0.8455 | 18.57327 | 15.7037 | 38.42364 | fair | 1999-05-14
KW 3004 | Turkey | Off South West | Uluburun | The wreck | Bass/Pulak | Ingot | Cu | Oval | LBA 13 -12 c. BC | 2.0687774 | 0.8387704 | 18.60576 | 15.60596 | 38.49118 | vgood | 1998-10-01
KW 1082 | Turkey | Off South West | Uluburun | The wreck | Bass/Pulak | Ingot | Cu | Oxhide, 2 handled | LBA 13 -12 c. BC | 2.0687964 | 0.8383582 | 18.647142 | 15.63298 | 38.57714 | fair | 1998-09-09
KW 332 | Turkey | Off South West | Uluburun | The wreck | Bass/Pulak | lead | Pb | Net sinker | LBA 13 -12 c. BC | 2.06882 | 0.83467 | 18.8377 | 15.72326 | 38.97181 | vgood | 1997-11-17
KW 366 | Turkey | Off South West | Uluburun | The wreck | Bass/Pulak | metal | Pb | Net sinker | LBA 13 -12 c. BC | 2.06882 | 0.83485 | 18.8111 | 15.70445 | 38.91678 | vGood | 1996-06-19
KW 3931 | Turkey | Off South West | Uluburun | The wreck | Bass/Pulak | Ingot | Cu | Oxhide | LBA 13 -12 c. BC | 2.06883 | 0.837595 | 18.620849 | 15.59673 | 38.52337 | good | 1999-03-18
KW 3096 | Turkey | Off South West | Uluburun | The wreck | Bass/Pulak | Ingot | Cu | Oxhide | LBA 13 -12 c. BC | 2.068831 | 0.838595 | 18.58051 | 15.58152 | 38.43994 | vgood | 1999-03-18
KW 1372 | Turkey | Off South West | Uluburun | The wreck | Bass/Pulak | Ingot | Cu | Oxhide | LBA 13 -12 c. BC | 2.06887 | 0.8386 | 18.655 | 15.644083 | 38.59476985 | good | 1998-02-09
KW 3599 | Turkey | Off South West | Uluburun | The wreck | Bass/Pulak | Ingot | Cu | Oxhide | LBA 13 -12 c. BC | 2.068885 | 0.838734 | 18.609894 | 15.60875 | 38.50173 | good | 1999-03-25
KW 3108 | Turkey | Off South West | Uluburun | The wreck | Bass/Pulak | Ingot | Cu | Bun | LBA 13 -12 c. BC | 2.0688927 | 0.8384283 | 18.617692 | 15.6096 | 38.51801 | good | 1998-10-12
KW 500 | Turkey | Off South West | Uluburun | The wreck | Bass/Pulak | lead | Pb | Net sinker | LBA 13 -12 c. BC | 2.0688957 | 0.8347572 | 18.810864 | 15.7025 | 38.91772 | excel | 1998-10-07
KW 2177 | Turkey | Off South West | Uluburun | The wreck | Bass/Pulak | Ingot | Cu | Oxhide | LBA 13 -12 c. BC | 2.068896 | 0.838838 | 18.662986 | 15.65522 | 38.61178 | fair | 1999-02-22
KW 627 | Turkey | Off South West | Uluburun | The wreck | Bass/Pulak | Ingot | Cu | Oxhide | LBA 13 -12 c. BC | 2.06892 | 0.83866 | 18.6156 | 15.61216 | 38.51419 | good | 1998-02-05
KW 2741 | Turkey | Off South West | Uluburun | The wreck | Bass/Pulak | Ingot | Cu | Oxhide, 2 handled | LBA 13 -12 c. BC | 2.0689206 | 0.8386209 | 18.616797 | 15.61244 | 38.51667 | fair | 1998-09-16
KW 4264 | Turkey | Off South West | Uluburun | The wreck | Bass/Pulak | Ingot | Cu | Bun (1/6) | LBA 13 -12 c. BC | 2.0689419 | 0.8382537 | 18.612604 | 15.60208 | 38.5084 | fair | 1998-07-22
KW 356 | Turkey | Off South West | Uluburun | The wreck | Bass/Pulak | metal | Pb | Net sinker | LBA 13 -12 c. BC | 2.06895 | 0.8347 | 18.8175 | 15.70696725 | 38.93247 | good | 1997-11-16
KW 3073 | Turkey | Off South West | Uluburun | The wreck | Bass/Pulak | Ingot | Cu | Bun, medium | LBA 13 -12 c. BC | 2.0689866 | 0.8376167 | 18.654968 | 15.62571 | 38.59688 | fair | 1998-07-14
KW 443 | Turkey | Off South West | Uluburun | The wreck | Bass/Pulak | lead | Pb | Net sinker | LBA 13 -12 c. BC | 2.068988 | 0.8346986 | 18.813106 | 15.70327 | 38.92409 | excel | 1998-09-28
KW 554 | Turkey | Off South West | Uluburun | The wreck | Bass/Pulak | metal | Pb | Net sinker | LBA 13 -12 c. BC | 2.06899 | 0.83484 | 18.80929 | 15.70275 | 38.91623 | vgood | 1996-08-12
KW 3115 | Turkey | Off South West | Uluburun | The wreck | Bass/Pulak | Ingot | Cu | Oxhide, 2 handled | LBA 13 -12 c. BC | 2.0689985 | 0.8389283 | 18.600881 | 15.60481 | 38.48519 | vgood | 1998-09-18
KW 3771 | Turkey | Off South West | Uluburun | The wreck | Bass/Pulak | Ingot | Cu | Oxhide | LBA 13 -12 c. BC | 2.06901 | 0.839788 | 18.577786 | 15.6014 | 38.43763 | good | 1999-06-08
KW 2379 | Turkey | Off South West | Uluburun | The wreck | Bass/Pulak | Ingot | Cu | Oxhide | LBA 13 -12 c. BC | 2.069024 | 0.839222 | 18.678689 | 15.67557 | 38.64666 | poor | 1999-07-07
KW 3059 | Turkey | Off South West | Uluburun | The wreck | Bass/Pulak | Ingot | Cu | Oxhide | LBA 13 -12 c. BC | 2.069036 | 0.838016 | 18.648586 | 15.62781 | 38.5846 | vgood | 1999-03-18
KW 3466 | Turkey | Off South West | Uluburun | The wreck | Bass/Pulak | Ingot | Cu | Bun | LBA 13 -12 c. BC | 2.0690488 | 0.8386142 | 18.601314 | 15.59933 | 38.48703 | vgood | 1998-10-02
KW 632 | Turkey | Off South West | Uluburun | The wreck | Bass/Pulak | Ingot | Cu | Oxhide | LBA 13 -12 c. BC | 2.06908 | 0.8386 | 18.607 | 15.6038302 | 38.49937156 | vGood | 1989-10-23 | NAA ppm | 7.877 | 2523.7 | 75.3 | 338.3 | 229.6 | 43.2 | 229.4 | 3.5 | 80 | 176 | 187.1 | ND | 176 | 95.2
KW 821 | Turkey | Off South West | Uluburun | The wreck | Bass/Pulak | Ingot | Cu | Bun | LBA 13 -12 c. BC | 2.0690849 | 0.8383871 | 18.623433 | 15.61365 | 38.53346 | fair | 1998-07-23
KW 552 | Turkey | Off South West | Uluburun | The wreck | Bass/Pulak | lead | Pb | Net sinker | LBA 13 -12 c. BC | 2.0691 | 0.83299 | 18.874 | 15.72185326 | 39.0521934 | excel | 1998-03-03
KW 3141 | Turkey | Off South West | Uluburun | The wreck | Bass/Pulak | Ingot | Cu | Oxhide | LBA 13 -12 c. BC | 2.06912 | 0.83829 | 18.5513 | 15.55137 | 38.38487 | poor | 1996-09-23
KW 3474 | Turkey | Off South West | Uluburun | The wreck | Bass/Pulak | Ingot | Cu | Oxhide | LBA 13 -12 c. BC | 2.069142 | 0.839169 | 18.600388 | 15.60887 | 38.48684 | fair | 1999-04-19
KW 396/89 | Turkey | Off South West | Uluburun | The wreck | Bass/Pulak | Ingot | Cu | Bun | LBA 13 -12 c. BC | 2.06916 | 0.83912 | 18.576 | 15.58749312 | 38.43671616 | vGood | 1989-11-21 | NAA ppm | 5.985 | 2204 | 61.1 | 306.4 | 151.8 | 40.1 | 252.8 | <1.0 | <50 | 105 | 217.2 | ND | <100 | 95.04
KW 24/8/97 | Turkey | Off South West | Uluburun | The wreck | Bass/Pulak | Ingot | Cu | Oxhide | LBA 13 -12 c. BC | 2.069164 | 0.838561 | 18.607332 | 15.60338 | 38.50162 | good | 1999-04-27
KW 3579 | Turkey | Off South West | Uluburun | The wreck | Bass/Pulak | Ingot | Cu | Oxhide | LBA 13 -12 c. BC | 2.069171 | 0.838779 | 18.632019 | 15.62815 | 38.55283 | good | 1999-04-12
KW 3690 | Turkey | Off South West | Uluburun | The wreck | Bass/Pulak | Ingot | Cu | Bun | LBA 13 -12 c. BC | 2.0691721 | 0.8382662 | 18.630924 | 15.61767 | 38.55059 | good | 1998-10-02
KW 2738 | Turkey | Off South West | Uluburun | The wreck | Bass/Pulak | Ingot | Cu | Oxhide, 2 handled | LBA 13 -12 c. BC | 2.0692551 | 0.8381755 | 18.609536 | 15.59806 | 38.50788 | fair | 1998-09-30
KW 23/3/93 | Turkey | Off South West | Uluburun | The wreck | Bass/Pulak | Ingot | Cu | Oxhide, 2 handled | LBA 13 -12 c. BC | 2.0692619 | 0.8384258 | 18.634284 | 15.62346 | 38.55921 | fair | 1998-09-09
KW 1400 | Turkey | Off South West | Uluburun | The wreck | Bass/Pulak | Ingot | Cu | Oxhide | LBA 13 -12 c. BC | 2.069307 | 0.8378647 | 18.63371 | 15.61253 | 38.55887 | fair | 1998-09-03
KW 373 | Turkey | Off South West | Uluburun | The wreck | Bass/Pulak | metal | Pb | Net sinker | LBA 13 -12 c. BC | 2.06932 | 0.83488 | 18.8128 | 15.70643 | 38.9297 | vgood | 1996-08-12
KW 2852 | Turkey | Off South West | Uluburun | The wreck | Bass/Pulak | Ingot | Cu | Bun, medium | LBA 13 -12 c. BC | 2.0693201 | 0.8370268 | 18.643537 | 15.60514 | 38.57945 | fair | 1998-07-16
KW 581 | Turkey | Off South West | Uluburun | The wreck | Bass/Pulak | metal | Pb | Net sinker | LBA 13 -12 c. BC | 2.06933 | 0.83322 | 18.8634 | 15.71736 | 39.0346 | vgood | 1996-08-14
KW 455 | Turkey | Off South West | Uluburun | The wreck | Bass/Pulak | lead | Pb | Net sinker | LBA 13 -12 c. BC | 2.06935 | 0.83326 | 18.884 | 15.73528184 | 39.0776054 | vgood | 1998-03-10
KW 3005 | Turkey | Off South West | Uluburun | The wreck | Bass/Pulak | Ingot | Cu | Bun, oval | LBA 13 -12 c. BC | 2.0694043 | 0.8380579 | 18.657354 | 15.63594 | 38.60961 | fair | 1998-07-21
KW 4373 | Turkey | Off South West | Uluburun | The wreck | Bass/Pulak | Ingot | Cu | Oxhide | LBA 13 -12 c. BC | 2.06941 | 0.83774 | 18.627 | 15.60458298 | 38.54690007 | good | 1997-12-12
KW 1961 | Turkey | Off South West | Uluburun | The wreck | Bass/Pulak | Ingot | Cu | Oxhide, 2-handled | LBA 13 -12 c. BC | 2.0694344 | 0.8395069 | 19.579631 | 16.43724 | 40.51876 | fair | 1998-10-09
KW 1598 | Turkey | Off South West | Uluburun | The wreck | Bass/Pulak | Ingot | Cu | Oxhide | LBA 13 -12 c. BC | 2.069448 | 0.839381 | 18.565833 | 15.58381 | 38.42103 | good | 1999-01-26
KW 1088 | Turkey | Off South West | Uluburun | The wreck | Bass/Pulak | Ingot | Cu | Bun | LBA 13 -12 c. BC | 2.06945 | 0.83345 | 18.785 | 15.65635825 | 38.87461825 | good | 1997-12-04
KW 3040 | Turkey | Off South West | Uluburun | The wreck | Bass/Pulak | Ingot | Cu | Oxhide | LBA 13 -12 c. BC | 2.069477 | 0.838649 | 18.579142 | 15.58138 | 38.44911 | fair | 1999-03-18
KW 147 | Turkey | Off South West | Uluburun | The wreck | Bass/Pulak | Ingot | Cu | Oxhide | LBA 13 -12 c. BC | 2.06951 | 0.83895 | 18.61077 | 15.61351 | 38.51517 | excel | 1997-06-02
KW 147/97 | Turkey | Off South West | Uluburun | The wreck | Bass/Pulak | Ingot | Cu | Oxhide 1/3 | LBA 13 -12 c. BC | 2.06951 | 0.83895 | 18.611 | 15.61369845 | 38.51565061 | vgood | 1997-06-02
KW 530 | Turkey | Off South West | Uluburun | The wreck | Bass/Pulak | metal | Pb | Net sinker | LBA 13 -12 c. BC | 2.06957 | 0.83491 | 18.8153 | 15.70908 | 38.93958 | excel | 1996-08-12
KW 318 | Turkey | Off South West | Uluburun | The wreck | Bass/Pulak | lead | Pb | Net sinker | LBA 13 -12 c. BC | 2.0695952 | 0.8329801 | 18.866576 | 15.71548 | 39.04618 | vgood | 1998-09-28
KW 405 | Turkey | Off South West | Uluburun | The wreck | Bass/Pulak | Ingot | Cu | Bun, medium | LBA 13 -12 c. BC | 2.0696682 | 0.8384099 | 18.614556 | 15.60663 | 38.52595 | fair | 1998-07-02
KW 195 | Turkey | Off South West | Uluburun | The wreck | Bass/Pulak | Ingot | Cu | Bun | LBA 13 -12 c. BC | 2.06967 | 0.8388 | 18.609 | 15.6092292 | 38.51448903 | good | 1997-11-14
KW 3006 | Turkey | Off South West | Uluburun | The wreck | Bass/Pulak | Ingot | Cu | Bun, oval | LBA 13 -12 c. BC | 2.0697 | 0.83839 | 18.651 | 15.63681189 | 38.6019747 | vgood | 1997-12-11
KW 1591 | Turkey | Off South West | Uluburun | The wreck | Bass/Pulak | Ingot | Cu | Oxhide, 2-handled | LBA 13 -12 c. BC | 2.0697305 | 0.8390871 | 18.596808 | 15.60434 | 38.49038 | good | 1998-09-10
KW 3676 | Turkey | Off South West | Uluburun | The wreck | Bass/Pulak | Ingot | Cu | Oxhide | LBA 13 -12 c. BC | 2.069792 | 0.839214 | 18.60431 | 15.613 | 38.50705 | good | 1999-02-26
KW 618 | Turkey | Off South West | Uluburun | The wreck | Bass/Pulak | metal | Pb | Net sinker | LBA 13 -12 c. BC | 2.0698 | 0.83316 | 18.8682 | 15.72023 | 39.05340036 | excel | 1997-11-17
KW 2850 | Turkey | Off South West | Uluburun | The wreck | Bass/Pulak | Ingot | Cu | Oxhide, 2 handled | LBA 13 -12 c. BC | 2.0698477 | 0.8386446 | 18.606809 | 15.6045 | 38.51326 | good | 1998-09-03
KW 3918 | Turkey | Off South West | Uluburun | The wreck | Bass/Pulak | Ingot | Cu | Oxhide | LBA 13 -12 c. BC | 2.069889 | 0.838659 | 18.608193 | 15.60593 | 38.51689 | good | 1999-03-17
KW 3283 | Turkey | Off South West | Uluburun | The wreck | Bass/Pulak | Ingot | Cu | Bun | LBA 13 -12 c. BC | 2.0699317 | 0.8403453 | 18.568836 | 15.60423 | 38.43622 | vgood | 1998-09-10
KW 1563 | Turkey | Off South West | Uluburun | The wreck | Bass/Pulak | Ingot | Cu | Bun, large | LBA 13 -12 c. BC | 2.0699511 | 0.8382608 | 18.669432 | 15.64985 | 38.64481 | fair | 1998-08-27
KW 545 | Turkey | Off South West | Uluburun | The wreck | Bass/Pulak | metal | Pb | Net sinker | LBA 13 -12 c. BC | 2.07005 | 0.83333 | 18.9517 | 15.79302 | 39.23097 | poor | 1997-11-26
KW 476 | Turkey | Off South West | Uluburun | The wreck | Bass/Pulak | lead | Pb | Net sinker | LBA 13 -12 c. BC | 2.0700578 | 0.8349753 | 18.813783 | 15.70904 | 38.94562 | vgood | 1998-09-28
KW 484 | Turkey | Off South West | Uluburun | The wreck | Bass/Pulak | lead | Pb | Net sinker | LBA 13 -12 c. BC | 2.07007 | 0.83483 | 18.8335 | 15.72277 | 38.98666 | vgood | 1998-03-09
KW 2758 | Turkey | Off South West | Uluburun | The wreck | Bass/Pulak | Ingot | Cu | Bun | LBA 13 -12 c. BC | 2.0700748 | 0.8376203 | 18.620379 | 15.59681 | 38.54558 | poor | 1998-07-15
KW 2715 | Turkey | Off South West | Uluburun | The wreck | Bass/Pulak | Ingot | Cu | Bun | LBA 13 -12 c. BC | 2.07008 | 0.83866 | 18.62538 | 15.62036 | 38.55603 | vgood | 1997-10-21
KW 3072 | Turkey | Off South West | Uluburun | The wreck | Bass/Pulak | Ingot | Cu | Oxhide | LBA 13 -12 c. BC | 2.070123 | 0.84018 | 18.583786 | 15.61373 | 38.47072 | fair | 1999-03-29
KW 920 (Ag) | Turkey | Off South West | Uluburun | The wreck | Bass/Pulak | Frgm. | Ag/Cu | Copper core, silver cover | LBA 13 -12 c. BC | 2.07031 | 0.83582 | 18.7606 | 15.68048 | 38.84026 | excel | 2000-12-14
KW 363 | Turkey | Off South West | Uluburun | The wreck | Bass/Pulak | lead | Pb | Net sinker | LBA 13 -12 c. BC | 2.07035 | 0.835 | 18.837 | 15.728895 | 38.99918295 | vgood | 1998-03-05
KW 132 | Turkey | Off South West | Uluburun | The wreck | Bass/Pulak | Ingot | Cu | Bun | LBA 13 -12 c. BC | 2.07038 | 0.83842 | 18.644 | 15.63150248 | 38.60016472 | good | 1998-06-17
KW 524 | Turkey | Off South West | Uluburun | The wreck | Bass/Pulak | lead | Pb | Net sinker | LBA 13 -12 c. BC | 2.07039 | 0.83506 | 18.827 | 15.72167462 | 38.97923253 | vgood | 1998-03-03
KW 1558 | Turkey | Off South West | Uluburun | The wreck | Bass/Pulak | Ingot | Cu | Bun | LBA 13 -12 c. BC | 2.0704 | 0.83857 | 18.6402 | 15.63111 | 38.59267008 | vgood | 1997-11-10
KW 320 | Turkey | Off South West | Uluburun | The wreck | Bass/Pulak | lead | Pb | Net sinker | LBA 13 -12 c. BC | 2.07048 | 0.83327 | 18.884 | 15.73547068 | 39.09894432 | excel | 1998-03-04
KW 624 | Turkey | Off South West | Uluburun | The wreck | Bass/Pulak | Ingot | Cu | Oxhide | LBA 13 -12 c. BC | 2.07056 | 0.83793 | 18.739 | 15.70197027 | 38.80022384 | poor | 1998-02-09
KW 117 | Turkey | Off South West | Uluburun | The wreck | Bass/Pulak | Ingot | Cu | small oxhide | LBA 13 -12 c. BC | 2.0705604 | 0.8392147 | 18.650546 | 15.65181 | 38.61708 | poor | 1998-03-24
KW 3842 | Turkey | Off South West | Uluburun | The wreck | Bass/Pulak | Ingot | Cu | Oxhide | LBA 13 -12 c. BC | 2.070599 | 0.840137 | 18.589525 | 15.61775 | 38.49145 | good | 1999-03-23
KW 390 publ 91 | Turkey | Off South West | Uluburun | The wreck | Bass/Pulak | Ingot | Cu | Oxhide fragment | LBA 13 -12 c. BC | 2.07069 | 0.83887 | 18.624 | 15.62311488 | 38.56453056 | vGood | 1989-11-21 | NAA ppm | 4.558 | 1891 | 44.7 | 243.8 | 86.6 | 22 | 123.7 | - | - | 121.6 | 279.6 | ND | - | 100
KW 453 | Turkey | Off South West | Uluburun | The wreck | Bass/Pulak | lead | Pb | Net sinker | LBA 13 -12 c. BC | 2.07086 | 0.83334 | 18.881 | 15.73429254 | 39.09990766 | excel | 1998-03-09
KW 2700 | Turkey | Off South West | Uluburun | The wreck | Bass/Pulak | Ingot | Cu | Oxhide | LBA 13 -12 c. BC | 2.071 | 0.83493 | 18.813 | 15.70753809 | 38.961723 | good | 1997-12-04
KW 120 small sample | Turkey | Off South West | Uluburun | The wreck | Bass/Pulak/HAU | Weapon | Cu | Socketed spearhead | LBA 13 -12 c. BC | 2.071096 | 0.841756 | 18.60502 | 15.66089 | 38.53278 | good | 2000-02-02
KW 2344/97 | Turkey | Off South West | Uluburun | The wreck | Bass/Pulak | Ingot | Cu | Oxhide, very thin (big sample) | LBA 13 -12 c. BC | 2.07125 | 0.84026 | 18.52386 | 15.56486 | 38.36755 | poor | 1997-10-06
KW 3488 | Turkey | Off South West | Uluburun | The wreck | Bass/Pulak | Ingot | Cu | Oxhide | LBA 13 -12 c. BC | 2.071321 | 0.840112 | 18.626265 | 15.64815 | 38.58097 | good | 1999-04-12
KW 586 | Turkey | Off South West | Uluburun | The wreck | Bass/Pulak | lead | Pb | Net sinker | LBA 13 -12 c. BC | 2.07145 | 0.8334 | 18.891 | 15.7437594 | 39.13176195 | excel | 1998-03-03
KW 1475 | Turkey | Off South West | Uluburun | The wreck | Bass/Pulak | Ingot | Cu | Oxhide | LBA 13 -12 c. BC | 2.071709 | 0.841503 | 18.576751 | 15.63239 | 38.48562 | fair | 1998-11-27
KW 535 | Turkey | Off South West | Uluburun | The wreck | Bass/Pulak | lead | Pb | Net sinker | LBA 13 -12 c. BC | 2.07181 | 0.83358 | 18.892 | 15.74799336 | 39.14063452 | vgood | 1998-03-09
KW 439 | Turkey | Off South West | Uluburun | The wreck | Bass/Pulak | lead | Pb | Net sinker | LBA 13 -12 c. BC | 2.0718828 | 0.8356474 | 18.817047 | 15.72442 | 38.98672 | excel | 1998-09-16
KW 1564/2 not Uluburun? | Turkey | Off South West | Uluburun | The wreck | Bass/Pulak | Ingot | Cu | Bun | LBA 13 -12 c. BC | 2.07213 | 0.83578 | 18.7906 | 15.70481 | 38.93657 | good | 1997-12-04
KW 632 ADN/95 | Turkey | Off South West | Uluburun | The wreck | Bass/Pulak | Ingot | Cu | Oxhide | LBA 13 -12 c. BC | 2.07218 | 0.83638 | 18.751 | 15.68296138 | 38.85544718 | vgood | 1997-12-04
KW 2846 | Turkey | Off South West | Uluburun | The wreck | Bass/Pulak | Ingot | Cu | Oxhide | LBA 13 -12 c. BC | 2.072353 | 0.841613 | 18.535695 | 15.59988 | 38.4125 | vgood | 1999-02-01
KW 3776 | Turkey | Off South West | Uluburun | The wreck | Bass/Pulak | Ingot | Cu | Oxhide, 2 handled | LBA 13 -12 c. BC | 2.0724321 | 0.8419605 | 18.554691 | 15.62232 | 38.45334 | fair | 1998-10-08
KW 648 | Turkey | Off South West | Uluburun | The wreck | Bass/Pulak | Ingot | Cu | Oxhide | LBA 13 -12 c. BC | 2.07245 | 0.83597 | 18.767 | 15.68864899 | 38.89366915 | fair | 1997-12-05
KW 2855 | Turkey | Off South West | Uluburun | The wreck | Bass/Pulak | Ingot | Cu | Oxhide | LBA 13 -12 c. BC | 2.072594 | 0.841696 | 18.547009 | 15.61094 | 38.44042 | vgood | 1999-02-02
KW 1564/1 not Uluburun? | Turkey | Off South West | Uluburun | The wreck | Bass/Pulak | Ingot | Cu | Bun | LBA 13 -12 c. BC | 2.07285 | 0.83594 | 18.796 | 15.71232824 | 38.9612886 | fair | 1997-12-05
KW 3427 | Turkey | Off South West | Uluburun | The wreck | Bass/Pulak | Ingot | Cu | Oxhide | LBA 13 -12 c. BC | 2.072946 | 0.841279 | 18.556364 | 15.61108 | 38.46634 | fair | 1999-03-25
KW 2703 | Turkey | Off South West | Uluburun | The wreck | Bass/Pulak | Ingot | Cu | Oxhide | LBA 13 -12 c. BC | 2.07335 | 0.842256 | 18.535204 | 15.61139 | 38.42997 | good | 1999-02-01
KW 454 | Turkey | Off South West | Uluburun | The wreck | Bass/Pulak | lead | Pb | Net sinker | LBA 13 -12 c. BC | 2.07361 | 0.83416 | 18.956 | 15.81233696 | 39.30735116 | good | 1998-01-06
KW 29/10/97 | Turkey | Off South West | Uluburun | The wreck | Bass/Pulak | Ingot | Cu | Bun, medium | LBA 13 -12 c. BC | 2.0741512 | 0.8415717 | 18.588905 | 15.6439 | 38.5562 | vgood | 1998-07-13
KW 2598 | Turkey | Off South West | Uluburun | The wreck | Bass/Pulak | Ingot | Cu | Oxhide | LBA 13 -12 c. BC | 2.074239 | 0.842718 | 18.502214 | 15.59215 | 38.37801 | fair | 1999-01-28
KW 2905 | Turkey | Off South West | Uluburun | The wreck | Bass/Pulak | Ingot | Cu | Bun, large | LBA 13 -12 c. BC | 2.0744872 | 0.8413861 | 18.623288 | 15.66938 | 38.63377 | fair | 1998-08-27
KW 626 | Turkey | Off South West | Uluburun | The wreck | Bass/Pulak | Ingot | Cu | Oxhide | LBA 13 -12 c. BC | 2.0747796 | 0.8384204 | 18.687467 | 15.66795 | 38.77238 | good | 1998-09-03
KW 547 | Turkey | Off South West | Uluburun | The wreck | Bass/Pulak | metal | Pb | Net sinker | LBA 13 -12 c. BC | 2.07505 | 0.83596 | 18.87014 | 15.77468 | 39.15648 | vgood | 1997-11-26
KW 155 | Turkey | Off South West | Uluburun | The wreck | Bass/Pulak | Weapon | Cu | Italian sword | LBA 13 -12 c. BC | 2.0757907 | 0.8420933 | 18.609626 | 15.67104 | 38.62969 | excel | 1998-10-01 | ED XRF % |  | < 0.37% | < 0.52% |  |  | < 0.15% | 9 |  | <0.6 | < 0.05% | < 0.07% |  | < 0.06% | 90
KW 2269 | Turkey | Off South West | Uluburun | The wreck | Bass/Pulak | Ingot | Cu | Oxhide | LBA 13 -12 c. BC | 2.076111 | 0.845155 | 18.496001 | 15.63199 | 38.39975 | good | 1999-02-03
KW 824 | Turkey | Off South West | Uluburun | The wreck | Bass/Pulak | Ingot | Cu | Bun, large | LBA 13 -12 c. BC | 2.07651 | 0.84481 | 18.45365 | 15.58983 | 38.31919 | fair | 1998-10-19
KW 4003 | Turkey | Off South West | Uluburun | The wreck | Bass/Pulak | Ingot | Cu | Oxhide | LBA 13 -12 c. BC | 2.07696 | 0.84615 | 18.518 | 15.6690057 | 38.46114528 | vgood | 1998-02-09
KW 329 | Turkey | Off South West | Uluburun | The wreck | Bass/Pulak | lead | Pb | Net sinker | LBA 13 -12 c. BC | 2.07827 | 0.83831 | 18.7398 | 15.70976 | 38.94636 | vgood | 1998-03-05
KW 184 | Turkey | Off South West | Uluburun | The wreck | Bass/Pulak | Ingot | Cu | Oxhide | LBA 13 -12 c. BC | 2.07915 | 0.84478 | 18.44635 | 15.58311 | 38.35273 | poor | 1997-06-02
KW 3420 | Turkey | Off South West | Uluburun | The wreck | Bass/Pulak | Ingot | Cu | Oxhide | LBA 13 -12 c. BC | 2.079443 | 0.846512 | 18.506927 | 15.66634 | 38.4841 | fair | 1999-04-13
KW 316 | Turkey | Off South West | Uluburun | The wreck | Bass/Pulak | lead | Pb | Net sinker | LBA 13 -12 c. BC | 2.07947 | 0.83847 | 18.753 | 15.72382791 | 38.99630091 | vgood | 1998-03-05
KW 529 | Turkey | Off South West | Uluburun | The wreck | Bass/Pulak | metal | Pb | Net sinker | LBA 13 -12 c. BC | 2.07957 | 0.83866 | 18.744 | 15.71984304 | 38.97946008 | vgood | 1996-08-14
KW 2847 | Turkey | Off South West | Uluburun | The wreck | Bass/Pulak | Ingot | Cu | Oxhide, 2 handled | LBA 13 -12 c. BC | 2.079873 | 0.8477078 | 18.427609 | 15.62123 | 38.32709 | fair | 1998-09-02
KW 555 | Turkey | Off South West | Uluburun | The wreck | Bass/Pulak | metal | Pb | Net sinker | LBA 13 -12 c. BC | 2.08007 | 0.8363 | 18.9685 | 15.86335655 | 39.45581 | poor | 1997-11-25
KW 474 | Turkey | Off South West | Uluburun | The wreck | Bass/Pulak | lead | Pb | Net sinker | LBA 13 -12 c. BC | 2.080185 | 0.8385793 | 18.752455 | 15.72542 | 39.00858 | vgood | 1998-09-29
KW 360 | Turkey | Off South West | Uluburun | The wreck | Bass/Pulak/HAU | Weapon | Cu | Socketed spearhead, corroded | LBA 13 -12 c. BC | 2.080394 | 0.846245 | 18.514277 | 15.66761 | 38.51699 | fair | 2000-02-02
KW 553 | Turkey | Off South West | Uluburun | The wreck | Bass/Pulak | lead | Pb | Net sinker | LBA 13 -12 c. BC | 2.08097 | 0.83888 | 18.7664 | 15.74276 | 39.05232 | good | 1998-03-09
KW 556 | Turkey | Off South West | Uluburun | The wreck | Bass/Pulak | metal | Pb | Net sinker | LBA 13 -12 c. BC | 2.08124 | 0.83882 | 18.764 | 15.73961848 | 39.05238736 | vgood | 1997-11-25
KW 526 | Turkey | Off South West | Uluburun | The wreck | Bass/Pulak | lead | Pb | Net sinker | LBA 13 -12 c. BC | 2.08145 | 0.83884 | 18.77 | 15.7450268 | 39.0688165 | excel | 1998-03-03
KW 452 | Turkey | Off South West | Uluburun | The wreck | Bass/Pulak | lead | Pb | Net sinker | LBA 13 -12 c. BC | 2.08253 | 0.83904 | 18.787 | 15.76304448 | 39.12449111 | good | 1998-03-11
KW 404 | Turkey | Off South West | Uluburun | The wreck | Bass/Pulak | Ingot | Cu | Oxhide | LBA 13 -12 c. BC | 2.08358 | 0.84957 | 18.422 | 15.65077854 | 38.38371076 | good | 1998-02-04
KW 558 | Turkey | Off South West | Uluburun | The wreck | Bass/Pulak | metal | Pb | Net sinker | LBA 13 -12 c. BC | 2.08502 | 0.83958 | 18.8039 | 15.78738 | 39.20651 | excel | 1997-11-25
KW 2199 | Turkey | Off South West | Uluburun | The wreck | Bass/Pulak | Ingot | Cu | Oxhide | LBA 13 -12 c. BC | 2.088066 | 0.853021 | 18.329263 | 15.63525 | 38.27271 | fair | 1999-02-02
KW 2344 | Turkey | Off South West | Uluburun | The wreck | Bass/Pulak | Ingot | Cu | Oxhide, very thin | LBA 13 -12 c. BC | 2.09171 | 0.85232 | 18.331 | 15.62387792 | 38.34313601 | poor | 1997-05-22
KW 421 | Turkey | Off South West | Uluburun | The wreck | Bass/Pulak | lead | Pb | Net sinker | LBA 13 -12 c. BC | 2.094631 | 0.8500967 | 18.413329 | 15.65311 | 38.56913 | vgood | 1998-10-07
BMN 143 (BM 83-1-18) | Turkey | Assyria | Kouyunjik |  | British Mus. |  | Cu? |  |  | 2.07866 | 0.84116 | 18.595 | 15.6413702 | 38.6526827 | Good | 1982-11-11
27;93/2 | Turkey | Aegean/Izmir | Limantepe |  | Sahoglou/Erkena | tool | Cu | chisel | EB2 | 2.079876 | 0.838077 | 18.767171 | 15.72833 | 39.03339 | good | 1999-04-20 | ED XRF % |  | 0.0424 | < 0.32% |  |  | < 0.32% | <0.2 |  | <0.8 | < 0.04% | < 0.07% |  | <0.1 | 95.75 | <0.2
28;17207 | Turkey | Aegean/Izmir | Limantepe |  | Sahoglou/Erkena | tool | Cu | pin | EBA | 2.07524 | 0.84062 | 18.6787 | 15.70169 | 38.76279 | fair | 2000-06-07 | ED XRF % |  | 0.0406 | < 0.46% |  |  | < 0.32% | < 0.45% |  | <0.7 | < 0.04% | < 0.07% |  | < 0.06% | 95.93 | <0.2
32;17512 | Turkey | Aegean/Izmir | Limantepe |  | Sahoglou/Erkena | tool | Cu | pin | EBA | 2.082434 | 0.842008 | 18.630448 | 15.68699 | 38.79668 | vgood | 1999-05-18 | ED XRF % |  | 0.0398 | < 0.48% |  |  | < 0.25% | < 0.37% |  | <0.9 | < 0.04% | 0.12% |  | 0.0047 | 95.41 | <0.2
33;17206 | Turkey | Aegean/Izmir | Limantepe |  | Sahoglou/Erkena | tool | Cu | pin | EBA | 2.106055 | 0.859337 | 18.276522 | 15.70569 | 38.49136 | vgood | 1999-03-29 | ED XRF % |  | < 0.92% | < 0.93% |  |  | < 0.45% | 0.0101 |  | < 1.19% | < 0.04% | 0.34% |  | 0.0041 | 97.71 | 0.5
34;17205 | Turkey | Aegean/Izmir | Limantepe |  | Sahoglou/Erkena | tool | Cu | borer | EBA | 2.111279 | 0.861611 | 18.21628 | 15.69535 | 38.45965 | vgood | 1999-04-20 | ED XRF % |  | 0.0126 | < 0.68% |  |  | < 0.28% | < 0.44% |  | < 1.30% | < 0.04% | 0.13% |  | 0.0045 | 97.62 | 0.5
31;97/117 | Turkey | Aegean/Izmir | Limantepe |  | Sahoglou/Erkena | tool | Cu | curved axe (or sickle) | LBA | 2.068172 | 0.833914 | 18.825212 | 15.69861 | 38.93378 | vgood | 1999-05-19 | ED XRF % |  | < 0.56% | < 0.71% |  |  | < 0.37% | 0.0684 |  | < 0.94% | < 0.04% | < 0.09% |  | 0.0015 | 92.98 | <0.2
48;93/130 | Turkey | Aegean/Izmir | Limantepe |  | Sahoglou/Erkena |  | Pb | ring | MBA | 2.070571 | 0.834416 | 18.824526 | 15.70749 | 38.97752 | vgood | 1999-04-21
47;93/129 | Turkey | Aegean/Izmir | Limantepe |  | Sahoglou/Erkena |  | Pb | ring | MBA | 2.070647 | 0.834343 | 18.823734 | 15.70545 | 38.97731 | vgood | 1999-04-21
45;93/133 | Turkey | Aegean/Izmir | Limantepe |  | Sahoglou/Erkena |  | Pb | ring | MBA | 2.071285 | 0.834421 | 18.829321 | 15.71158 | 39.00089 | excel | 1999-04-27
44;93/132 | Turkey | Aegean/Izmir | Limantepe |  | Sahoglou/Erkena |  | Pb | ring | MBA | 2.071581 | 0.834571 | 18.830024 | 15.71499 | 39.00792 | vgood | 1999-04-26
46;93/126 | Turkey | Aegean/Izmir | Limantepe |  | Sahoglou/Erkena |  | Pb |  | MBA 3 | 2.071309 | 0.834515 | 18.830492 | 15.71433 | 39.00377 | vgood | 1999-04-27
42;94/4 | Turkey | Aegean/Izmir | Limantepe |  | Sahoglou/Erkena |  | Pb | ring | MBA 3-4 | 2.070389 | 0.834358 | 18.820239 | 15.70282 | 38.96522 | vgood | 1999-04-20
43;94/22 | Turkey | Aegean/Izmir | Limantepe |  | Sahoglou/Erkena |  | Pb | ring (part) | MBA 4 | 2.071186 | 0.834477 | 18.828926 | 15.71231 | 38.99821 | vgood | 1999-04-20
41;95/405 | Turkey | Aegean/Izmir | Limantepe |  | Sahoglou/Erkena | tool | Cu | knife | MBA 5 - EBIII | 2.08933 | 0.848516 | 18.498061 | 15.6959 | 38.64855 | vgood | 1999-04-20 | ED XRF % |  | 0.0156 | < 0.76% |  |  | 0.24% | 0.0467 |  | < 0.81% | < 0.04% | 0.42% |  | < 0.05 | 92.67 | 0.4
17917 | Turkey | South | Mersin |  | Stuttgart | Jewellery | Cu | Bracelet | ECA | 2.07395 | 0.83781 | 18.796 | 15.74747676 | 38.9819642 | Good | 1984-11-02 | [7 empty] | 1.29 |  | 17.75
17914 | Turkey | South | Mersin |  | Stuttgart | Weapon | Cu | Dagger | ECA? | 2.07165 | 0.83664 | 18.672 | 15.62174208 | 38.6818488 | Good | 1984-11-06
17916 | Turkey | South | Mersin |  | Stuttgart | Tool | Cu | Sickle | ECA? | 2.0718 | 0.8369 | 18.701 | 15.6508669 | 38.7447318
17915 | Turkey | South | Mersin |  | Stuttgart | Tool | Cu | Sickle | ECA? | 2.07843 | 0.83992 | 18.64 | 15.6561088 | 38.7419352 | Good | 1984-11-05
17881 | Turkey | South | Mersin |  | Stuttgart |  | Cu | Awl | Late ChalcXIV | 2.08572 | 0.84896 | 18.424 | 15.64123904 | 38.42730528 |  | 1984-06-07
17196 | Turkey | South | Mersin |  | Stuttgart |  | Cu |  | LBA | 2.07177 | 0.83687 | 18.701 | 15.65030587 | 38.74417077 | Good | 1984-10-31
17987 | Turkey | South | Mersin |  | Stuttgart |  | Cu |  | LBA | 2.08392 | 0.84116 | 18.617 | 15.65987572 | 38.79633864 | Fair | 1984-11-16
17920 | Turkey | South | Mersin |  | Stuttgart | tool | Cu | Awl | LBA 15-13c | 1.93578 | 0.78489 | 20.035 | 15.72527115 | 38.7833523 |  | 1984-06-12
17920 | Turkey | South | Mersin |  | Stuttgart | tool | Cu | Awl | LBA 15-13c | 1.93881 | 0.78558 | 20.062 | 15.76030596 | 38.89640622 | Good | 1984-11-09
17922 | Turkey | South | Mersin |  | Stuttgart | Tool | Cu | Sickle | LBA 15-13c | 2.05022 | 0.82713 | 18.932 | 15.65922516 | 38.81476504 | Good | 1984-11-09
17890 | Turkey | South | Mersin |  | Stuttgart | Jewellery | Cu | Ring | MBA XIb 1950-1800 | 2.0823 | 0.8425 | 18.555 | 15.6325875 | 38.6370765 |  | 1984-06-07
17923 | Turkey | South | Mersin |  | Stuttgart | Weapon | Cu | Arrowhead | MBA-LBA 18-15c | 2.05751 | 0.82801 | 18.927 | 15.67174527 | 38.94249177 |  | 1984-06-07 | ED XRF % | [6 empty] | 5.72
17913 | Turkey | South | Mersin |  | Stuttgart | Tool | Cu | Flat pin | MBA-LBA 18-15c | 2.05905 | 0.82865 | 18.927 | 15.68385855 | 38.97163935 | Good | 1984-11-02
17910 | Turkey | South | Mersin |  | Stuttgart | Misc. | Cu | Fibula | MBA-LBA 18-15c | 2.06551 | 0.83667 | 18.901 | 15.81389967 | 39.04020451 | Good | 1984-11-01
17908 | Turkey | South | Mersin |  | Stuttgart | Tool | Cu | Lugged Axe | MBA-LBA 18-15c | 2.06687 | 0.83463 | 18.684 | 15.59422692 | 38.61739908 |  | 1984-06-08
17900 | Turkey | South | Mersin |  | Stuttgart | Misc. | Cu | Seal | MBA-LBA 18-15c | 2.06791 | 0.83465 | 18.712 | 15.6179708 | 38.69473192 | Good | 1984-11-16
17904 | Turkey | South | Mersin |  | Stuttgart | Jewellery | Cu | Ring | MBA-LBA 18-15c | 2.0682 | 0.83258 | 18.806 | 15.65749948 | 38.8945692 |  | 1984-06-18
17912 | Turkey | South | Mersin |  | Stuttgart | Tool | Cu | Toggle pin | MBA-LBA 18-15c | 2.07004 | 0.83512 | 18.743 | 15.65265416 | 38.79875972 | Good | 1984-11-05
17894 | Turkey | South | Mersin |  | Stuttgart |  | Cu | Awl | MBA-LBA 18-15c | 2.07221 | 0.83501 | 18.746 | 15.65309746 | 38.84564866 | Good | 1984-11-09
17893 | Turkey | South | Mersin |  | Stuttgart | Tool | Cu | Chisel | MBA-LBA 18-15c | 2.07256 | 0.83753 | 18.604 | 15.58140812 | 38.55790624 |  | 1984-07-07
17892 | Turkey | South | Mersin |  | Stuttgart | Weapon | Cu | Spearhead | MBA-LBA 18-15c | 2.07375 | 0.83743 | 18.635 | 15.60550805 | 38.64433125 |  | 1984-06-12
17902 | Turkey | South | Mersin |  | Stuttgart | Tool | Cu | Pin | MBA-LBA 18-15c | 2.07586 | 0.84122 | 18.634 | 15.67529348 | 38.68157524 | Good | 1984-11-05
17919 | Turkey | South | Mersin |  | Stuttgart | Jewellery | Cu | Bracelet | MBA-LBA 18-15c | 2.0763 | 0.83877 | 18.644 | 15.63802788 | 38.7105372 | Good | 1984-11-16
17897 | Turkey | South | Mersin |  | Stuttgart | Tool | Cu | Chisel | MBA-LBA 18-15c | 2.0839 | 0.8412 | 18.617 | 15.6606204 | 38.7959663
17906 | Turkey | South | Mersin |  | Stuttgart | Misc. | Cu | Haft | MBA-LBA 18-15c | 2.0903 | 0.84759 | 18.432 | 15.62277888 | 38.5284096 |  | 1984-06-11
17907 | Turkey | South | Mersin |  | Stuttgart | Weapon | Cu | Knife | MBA-LBA 18-15c | 2.106 | 0.86393 | 18.075 | 15.61553475 | 38.06595 | Good | 1984-11-16
17901 | Turkey | South | Mersin |  | Stuttgart | Tool | Cu | Nail | MBA-LBA 18-15c | 2.10757 | 0.86313 | 18.135 | 15.65286255 | 38.22078195 | Good | 1984-11-13
17871 | Turkey | South | Mersin |  | Stuttgart | Seal | Cu | Seal | XVII? | 2.06759 | 0.83411 | 18.862 | 15.73298282 | 38.99888258 | Good | 1984-11-02
60;10029 | Turkey | Aegean/Izmir | Panaztepe |  | Sahoglou/Erkena | weapon | Cu | winged arrowhead | LBA | 2.059559 | 0.827662 | 18.95935 | 15.69193 | 39.0479 | vgood | 1999-03-17 | ED XRF % |  | <0.8 | < 0.88% |  |  | < 0.29% | 0.0354 |  | < 0.83% | < 0.04% | < 0.08% |  | 0.0016 | 95.99 | 0.3
62;96/152 | Turkey | Aegean/Izmir | Panaztepe |  | Sahoglou/Erkena | weapon | Cu | spearhead (fragment) | LBA | 2.059815 | 0.831872 | 18.867395 | 15.69526 | 38.86334 | vgood | 1999-03-18 | ED XRF % |  | <0.1 | < 0.99% |  |  | < 0.61% | 0.0637 |  | < 1.34% | < 0.08% | < 0.12% |  | < 0.10% | 76.92 | 16.7
55;10022 | Turkey | Aegean/Izmir | Panaztepe |  | Sahoglou/Erkena | tool | Cu | saw | LBA | 2.06099 | 0.8308 | 18.865 | 15.673042 | 38.88057635 | excel | 2000-06-15 | ED XRF % |  | 0.011 | < 0.75% |  |  | < 0.30% | 0.0633 |  | < 1.08% | < 0.05% | < 0.08% |  | < 0.07% | 92.55 | 0.2
56;10017 | Turkey | Aegean/Izmir | Panaztepe |  | Sahoglou/Erkena | tool | Cu | socketed chisel | LBA | 2.062886 | 0.83143 | 18.90011 | 15.71412 | 38.98877 | excel | 1999-04-13 | ED XRF % |  | < 0.55% | < 0.82% |  |  | 0.29% | 0.0763 |  | < 0.83% | < 0.04% | < 0.07% |  | 0.0007 | 91.99 | <0.2
57;10018 | Turkey | Aegean/Izmir | Panaztepe |  | Sahoglou/Erkena | tool | Cu | socketed chisel | LBA | 2.063667 | 0.83086 | 18.890738 | 15.69556 | 38.98419 | vgood | 1999-03-26 | ED XRF % |  | < 0.54% | < 0.33% |  |  | < 0.20% | 0.0896 |  | < 0.71% | < 0.04% | < 0.08% |  | 0.0011 | 90 | <0.2
49;10020 | Turkey | Aegean/Izmir | Panaztepe |  | Sahoglou/Erkena | tool | Cu | chisel | LBA | 2.064906 | 0.83199 | 18.878939 | 15.70709 | 38.98323 | vgood | 1999-04-13 | ED XRF % |  | < 0.58% | < 0.50% |  |  | < 0.28% | 0.0743 |  | < 0.94% | < 0.05% | < 0.09% |  | < 0.07% | 92.54 | <0.25
50;10023 | Turkey | Aegean/Izmir | Panaztepe |  | Sahoglou/Erkena | tool | Cu | knife | LBA | 2.065088 | 0.832951 | 18.862651 | 15.71166 | 38.95303 | good | 1999-03-25 | ED XRF % |  | < 0.53% | < 0.65% |  |  | < 0.32% | 0.0971 |  | < 0.95% | < 0.04% | 0.11% |  | 0.0022 | 89.94 | <0.2
53;10021 | Turkey | Aegean/Izmir | Panaztepe |  | Sahoglou/Erkena | tool | Cu | knife | LBA | 2.065956 | 0.833881 | 18.805537 | 15.68158 | 38.85141 | vgood | 1999-04-13 | ED XRF % |  | < 0.60% | < 0.72% |  |  | < 0.29% | 0.0925 |  | < 0.92% | < 0.06% | < 0.09% |  | < 0.07% | 90.73 | <0.2
52;10024 | Turkey | Aegean/Izmir | Panaztepe |  | Sahoglou/Erkena | tool | Cu | knife | LBA | 2.0667 | 0.83393 | 18.8177 | 15.69264 | 38.89054059 | vgood | 2000-06-07 | ED XRF % |  | 0.0075 | < 0.83% |  |  | < 0.22% | 0.1342 |  | < 0.73% | < 0.06% | 0.19% |  | 0.0008 | 85.56 | <0.2
67;10037 | Turkey | Aegean/Izmir | Panaztepe |  | Sahoglou/Erkena | weapon | Cu | arrowhead, winged | LBA | 2.06677 | 0.83346 | 18.8185 | 15.68446701 | 38.89351 | vgood | 2000-06-20 | ED XRF % |  | < 0.55% | < 0.48% |  |  | < 0.21% | 0.0564 |  | 1.3% | < 0.04% | < 0.08% |  | < 0.06% | 93.05 | <0.2
54;10016 | Turkey | Aegean/Izmir | Panaztepe |  | Sahoglou/Erkena | weapon | Cu | spearhead | LBA | 2.067746 | 0.833473 | 18.835351 | 15.69876 | 38.94672 | vgood | 1999-03-26 | ED XRF % |  | < 0.48% | 0.0047 |  |  | < 0.35% | 0.1312 |  | < 0.84% | < 0.04% | 0.17% |  | < 0.05% | 86.22 | <0.2
51;9976 | Turkey | Aegean/Izmir | Panaztepe |  | Sahoglou/Erkena | tool | Cu | knife | LBA | 2.067887 | 0.834005 | 18.825056 | 15.70019 | 38.92809 | vgood | 1999-04-13 | ED XRF % |  | 0.0084 | < 1.21% |  |  | < 0.25% | 0.0395 |  | < 0.80% | < 0.04% | < 0.10% |  | 0.0023 | 94.96 | <0.2
58;10019 | Turkey | Aegean/Izmir | Panaztepe |  | Sahoglou/Erkena | weapon | Cu | socketed spearhead | LBA | 2.068332 | 0.833615 | 18.84605 | 15.71035 | 38.97989 | good | 1999-03-26 | ED XRF % |  | < 0.56% | < 0.38% |  |  | < 0.32% | 0.0892 |  | < 0.76% | < 0.05% | < 0.08% |  | 0.001 | 90.96 | <0.2
72;96/143 | Turkey | Aegean/Izmir | Panaztepe |  | Sahoglou/Erkena | jewellery | Cu | large ankle bracelet | LBA | 2.06992 | 0.8347 | 18.8024 | 15.69436328 | 38.91946 | vgood | 2000-07-11 | ED XRF % |  | 0.0204 | 0.0045 |  |  | < 0.17% | 0.0632 |  | < 0.83% | < 0.04% | 0.51% |  | 0.0067 | 90 | <0.2
63;10032 | Turkey | Aegean/Izmir | Panaztepe |  | Sahoglou/Erkena | weapon | Cu | arrowhead | LBA | 2.07065 | 0.83546 | 18.762 | 15.67490052 | 38.8495353 | vgood | 2000-06-16 | ED XRF % |  | < 0.46% | < 0.75% |  |  | < 0.19% | 0.1001 |  | < 0.78% | < 0.05% | 0.13% |  | < 0.07% | 89.85 | <0.2
65;10033 | Turkey | Aegean/Izmir | Panaztepe |  | Sahoglou/Erkena | weapon | Cu | arrowhead | LBA | 2.07118 | 0.83564 | 18.7602 | 15.67677 | 38.85575 | excel | 2000-06-21 | ED XRF % |  | < 0.68% | < 0.57% |  |  | < 0.22% | 0.1035 |  | < 0.94% | < 0.04% | < 0.08% |  | < 0.05% | 89.63 | <0.2
61;10028 | Turkey | Aegean/Izmir | Panaztepe |  | Sahoglou/Erkena | weapon | Cu | arrowhead | LBA | 2.07142 | 0.83566 | 18.7605 | 15.67739943 | 38.86087491 | excel | 2000-06-16 | ED XRF % |  | < 0.55% | < 0.72% |  |  | < 0.26% | 0.0965 |  | < 0.84% | < 0.04% | < 0.08% |  | < 0.06% | 90.33 | <0.2
71;17849 | Turkey | Aegean/Izmir | Panaztepe |  | Sahoglou/Erkena | jewellery | Cu | large ankle bracelet | LBA | 2.07159 | 0.83511 | 18.81155 | 15.70971 | 38.96982 | good | 2000-07-05 | ED XRF % |  | 0.0189 | < 0.73% |  |  | < 0.20% | 0.0458 |  | < 0.84% | < 0.04% | 0.33% |  | 0.0062 | 92.58 | <0.2
70;13653 | Turkey | Aegean/Izmir | Panaztepe |  | Sahoglou/Erkena | tool | Cu | pin, conical head | LBA | 2.07294 | 0.83653 | 18.6862 | 15.63157 | 38.73537 | good | 2000-07-04 | ED XRF % |  | 0.0125 | < 0.99% |  |  | < 0.50% | <0.8 |  | <1.0 | < 0.05% | < 0.14% |  | 0.0039 | 98.32 | <0.4
64;10034 | Turkey | Aegean/Izmir | Panaztepe |  | Sahoglou/Erkena | weapon | Cu | arrowhead | LBA | 2.07298 | 0.836 | 18.7732 | 15.6943952 | 38.91647 | excel | 2000-06-15 | ED XRF % |  | < 0.62% | < 0.43% |  |  | < 0.30% | 0.108 |  | <0.9 | < 0.04% | 0.15% |  | < 0.05% | 88.75 | 0.3
68;10035 | Turkey | Aegean/Izmir | Panaztepe |  | Sahoglou/Erkena | weapon | Cu | arrowhead, medium | LBA | 2.073016 | 0.835769 | 18.775908 | 15.69232 | 38.92276 | vgood | 1999-03-18 | ED XRF % |  | < 0.72% | < 0.56% |  |  | < 0.31% | 0.0908 |  | <0.8 | < 0.05% | < 0.09% |  | < 0.06% | 90.47 | 0.4
66;10031 | Turkey | Aegean/Izmir | Panaztepe |  | Sahoglou/Erkena | weapon | Cu | arrowhead | LBA | 2.07363 | 0.83597 | 18.778 | 15.69784466 | 38.93862414 | vgood | 2000-06-19 | ED XRF % |  | < 0.73% | < 0.34% |  |  | < 0.27% | 0.0859 |  | <0.9 | < 0.05% | < 0.07% |  | < 0.06% | 91.39 | <0.2
69;10038 | Turkey | Aegean/Izmir | Panaztepe |  | Sahoglou/Erkena | tool | Cu | borer | LBA | 2.07692 | 0.83859 | 18.675 | 15.66066825 | 38.786481 | good | 2000-06-21 | ED XRF % |  | 0.0091 | < 0.53% |  |  | < 0.28% | 0.0275 |  | 1.4 | < 0.04% | < 0.09% |  | 0.0023 | 95.07 | <0.3
59;9965 | Turkey | Aegean/Izmir | Panaztepe |  | Sahoglou/Erkena | weapon | Cu | socketed spearhead | LBA | 2.080252 | 0.837646 | 18.762085 | 15.71599 | 39.02986 | vgood | 1999-03-17 | ED XRF % |  | < 0.46% | < 0.87% |  |  | < 0.25% | 0.0822 |  | <0.7 | < 0.05% | < 0.46% |  | <0.1 | 91.09 | 0.7
S18 | Turkey | West Anatolia | Sardis |  |  |  | Pb? |  | 7c BC | 2.06799 | 0.83642 | 18.761 | 15.69207562 | 38.79756039 | Fair | 1980-05-24
S18 | Turkey | West Anatolia | Sardis |  |  |  | Pb? |  | 7c BC | 2.07476 | 0.83691 | 18.705 | 15.65440155 | 38.8083858 | Fair | 1980-05-24
S15 | Turkey | West Anatolia | Sardis |  |  |  | Pb? |  | 7c BC | 2.09379 | 0.85098 | 18.426 | 15.68015748 | 38.58017454 | Fair | 1980-05-24
OXHING Sarkoy/Harmankaya | Turkey | North West | Sarkoy |  | Kunc | Ingot | Cu | Oxhide | LBA | 2.0697 | 0.84019 | 18.535 | 15.57292165 | 38.3618895 | vgood | 1996-03-28
413b | Turkey | Off South West | Serce Limani | The wreck | Bass/Pulak | lead | Pb |  | c. AD 1025 | 2.05355 | 0.83031 | 18.9186 | 15.7083 | 38.85029103 | vgood | 1998-06-26
413a | Turkey | Off South West | Serce Limani | The wreck | Bass/Pulak | lead | Pb |  | c. AD 1025 | 2.06424 | 0.83382 | 18.8265 | 15.69791223 | 38.86241436 | excel | 1998-06-26
1630d | Turkey | Off South West | Serce Limani | The wreck | Bass/Pulak | lead | Pb |  | c. AD 1025 | 2.07117 | 0.83661 | 18.7563 | 15.69171 | 38.84749 | vgood | 1998-06-26
206c | Turkey | Off South West | Serce Limani | The wreck | Bass/Pulak | lead | Pb |  | c. AD 1025 | 2.07416 | 0.83846 | 18.7448 | 15.71677 | 38.87971 | good | 1998-06-26
1854e | Turkey | Off South West | Serce Limani | The wreck | Bass/Pulak | lead | Pb |  | c. AD 1025 | 2.07562 | 0.83925 | 18.6968 | 15.6912894 | 38.80745 | excel | 1998-06-26
1854f | Turkey | Off South West | Serce Limani | The wreck | Bass/Pulak | lead | Pb |  | c. AD 1025 | 2.08869 | 0.84642 | 18.5062 | 15.66402 | 38.65371 | excel | 1998-06-26
T70-869/43 | Turkey | Elazig | Tepecik |  | Cukur |  | Cu |  |  | 2.05692 | 0.82532 | 19.006 | 15.68603192 | 39.09382152 | Good | 1990-11-15
T73-58/46 | Turkey | Elazig | Tepecik |  | Cukur |  | Cu |  |  | 2.06351 | 0.82995 | 18.853 | 15.64704735 | 38.90335403 | vGood | 1990-11-12
T71-488/21 | Turkey | Elazig | Tepecik |  | Cukur |  | Cu |  |  | 2.06373 | 0.82935 | 18.882 | 15.6597867 | 38.96734986 | vGood | 1990-11-12
T73-15A12/9 | Turkey | Elazig | Tepecik |  | Cukur |  | Cu |  |  | 2.06418 | 0.83005 | 18.865 | 15.65889325 | 38.9407557 | Good | 1990-11-19
T73-39/73 | Turkey | Elazig | Tepecik |  | Cukur |  | Cu |  |  | 2.06838 | 0.83069 | 18.983 | 15.76898827 | 39.26405754 | Fair | 1990-11-19
T69-992 ,14-H (34) | Turkey | Elazig | Tepecik |  | Cukur |  | Cu |  |  | 2.06902 | 0.8306 | 18.937 | 15.7290722 | 39.18103174 | vGood | 1990-11-06
T69-1492 (37) | Turkey | Elazig | Tepecik |  | Cukur |  | Cu |  |  | 2.06963 | 0.83095 | 18.902 | 15.7066169 | 39.12014626 | Fair | 1990-11-06
T69-1072/81 | Turkey | Elazig | Tepecik |  | Cukur |  | Cu |  |  | 2.07034 | 0.83377 | 18.764 | 15.64486028 | 38.84785976 | vGood | 1990-11-14
T69-1037/42 | Turkey | Elazig | Tepecik |  | Cukur |  | Cu |  |  | 2.08308 | 0.84002 | 18.647 | 15.66385294 | 38.84319276 | Good | 1990-11-14
BMN 9 (BM91240) | Turkey |  | Toprak Kale |  | British Mus. |  | Cu |  |  | 2.05664 | 0.83278 | 18.755 | 15.6187889 | 38.5722832 | Fair | 1982-11-11
BMN 5 (BM91194 77-12-18,4) | Turkey |  | Toprak Kale |  | British Mus. |  | Cu? |  |  | 2.07467 | 0.8379 | 18.631 | 15.6109149 | 38.65317677 | Good | 1982-11-11
BMN 1 (BM91253 80-12-16,8) | Turkey |  | Toprak Kale |  | British Mus. |  | Cu? |  |  | 2.07914 | 0.83886 | 18.652 | 15.64641672 | 38.78011928 | Good | 1982-11-11
BMN 6 (BM91196 80-12-16,14) | Turkey |  | Toprak Kale |  | British Mus. |  | Cu? |  |  | 2.08146 | 0.84103 | 18.595 | 15.63895285 | 38.7047487 | Good | 1982-11-11
BMN 8 (BM135734) | Turkey |  | Toprak Kale |  | British Mus. |  | Cu? |  | Urarlu | 2.08277 | 0.84394 | 18.499 | 15.61204606 | 38.52916223 | Good | 1982-11-11
9876/Schmidt 6161 | Turkey | North-West | Troy | Troy III-V | Stuttgart | Weapon | Cu | Dagger | EBA | 2.06518 | 0.83509 | 18.769 | 15.67380421 | 38.76136342 |  |  | SEMP | 0 | 0.56 | 0 |  |  | 0.04 | 7.05 |  | 0 |  | 0.3 |  | 0.11 | 91.64 | 0.43
4338 | Turkey | North-West | Troy |  | NM Athens |  | Cu |  | EBA | 2.06671 | 0.83365 | 18.79 | 15.6642835 | 38.8334809 |  | 1985-04-24
9875/Schmidt 6153 | Turkey | North-West | Troy | Troy II | Stuttgart | Weapon | Cu | Dagger | EBA | 2.0696 | 0.83469 | 18.812 | 15.70218828 | 38.9333152 |  |  | SEMP | 0 | 0.83 | 0 |  |  | 0.03 | 9.88 |  | 0 |  | 0.23 |  | 0.52 | 88.1 | 0.2
9879/Schmidt 6191 | Turkey | North-West | Troy | Troy III-V | Stuttgart | Implement | Cu | Knife blade, Esin 10c1 | EBA | 2.07146 | 0.83904 | 18.614 | 15.61789056 | 38.55815644 |  |  | SEMP | 0 | 2.94 | 0.12 |  |  | 0.03 | 0.1 |  | 0 |  | 0.3 |  | 0.18 | 95.8 | 0.1
9878/Schmidt 6190 | Turkey | North-West | Troy | Troy III-V | Stuttgart | Implement | Cu | Knife blade, Esin 10c1 | EBA | 2.07877 | 0.84219 | 18.671 | 15.72452949 | 38.81271467 |  |  | SEMP | 0.21 | 0.78 | 0.13 |  |  | 0.06 | 0.16 |  | 0 |  | 0.06 |  | 0.73 | 97.6 | 0.06
11810/Istanbul 622 | Turkey | North-West | Troy |  | Stuttgart | Tool | Cu | Flat axe, Esin type 17 | EBII | 2.05656 | 0.82896 | 18.916 | 15.68060736 | 38.90188896 |  |  | SEMP | 0 | 0.68 | 0 |  |  | 0.04 | 13.93 |  | 0 | 0.06 | 0.07 |  | 0.28 | 84.66 | 0.1
9893/Schmidt 6147a | Turkey | North-West | Troy | Troy II | Stuttgart | Vessel | Cu | Volute of a vessel | EBII | 2.06659 | 0.83572 | 18.801 | 15.71237172 | 38.85395859 |  |  | SEMP | 0.29 | 0.57 | 0 |  |  | 0.14 | 19.18 |  | 0 |  | 0.47 |  | 0.1 | 78.6 | 0.95
4339 | Turkey | North-West | Troy |  | Athens Museum | pin | Cu | pin | EBII | 2.07135 | 0.83395 | 18.849 | 15.71912355 | 39.04287615 | vGood | 1991-03-19
4338.1 | Turkey | North-West | Troy |  | Athens Museum | tool | Cu | chisel | EBII | 2.07155 | 0.8341 | 18.853 | 15.7252873 | 39.05493215 | vGood | 1991-03-19
4338.2 | Turkey | North-West | Troy |  | Athens Museum | tool | Cu | chisel | EBII | 2.0718 | 0.83423 | 18.835 | 15.71272205 | 39.022353 | vGood | 1991-03-19
11808/Istanbul 620 | Turkey | North-West | Troy |  | Stuttgart | Tool | Cu | Flat axe, Esin type 17c3 | EBII | 2.0747 | 0.8375 | 18.718 | 15.676325 | 38.8342346 |  |  | SEMP | 0 | 1.5 | 0.05 |  |  | 0.09 | 0.07 |  | 0 |  | 0.03 |  | 0.91 | 97 | 0.12
4335 | Turkey | North-West | Troy |  | Athens Museum | tool/weapon | Cu | knife | EBII | 2.07486 | 0.83722 | 18.736 | 15.68615392 | 38.87457696 | vGood | 1991-03-19
11811/Istanbul 630 | Turkey | North-West | Troy |  | Stuttgart | Tool | Cu | Flat axe, Esin type 17 | EBII | 2.07733 | 0.83951 | 18.63 | 15.6400713 | 38.7006579 |  |  | SEMP | 0 | 1.35 | 0 |  |  | 0.08 | 5.19 |  | 0 |  | 0.03 |  | 0.16 | 92.6 | 0.15
11812 | Turkey | North-West | Troy |  | Stuttgart | Tool | Cu | Flat axe, Esin type 17c3 | EBII | 2.08724 | 0.84762 | 18.483 | 15.66656046 | 38.57845692 |  |  | SEMP | 0 | 0.4 | 0 |  |  | 0.08 | 8.45 |  | 0.22 |  | 0.19 |  | 0.29 | 90.15 | 0.1
11805/Istanbul 607 | Turkey | North-West | Troy |  | Stuttgart | Tool | Cu | Flat axe, Esin type 17c | EBII | 2.08758 | 0.84869 | 18.483 | 15.68633727 | 38.58474114 |  |  | SEMP | 0 | 0.87 | 0 |  |  | 0.05 | 8.62 |  | 0 |  | 0.27 |  | 0.31 | 88.62 | 0.1
9895/Schmidt 5975 | Turkey | North-West | Troy | Troy IIg | Stuttgart | Vessel | Cu | Handle of a vessel | EBII | 2.11938 | 0.87005 | 17.958 | 15.6243579 | 38.05982604 |  |  | SEMP | 0.22 | 0.18 | 0 |  |  | 0.02 | 11.45 |  | 0.06 |  | 0.05 |  | 0.21 | 86.93 | 0.29
11809/Istanbul 621 | Turkey | North-West | Troy |  | Stuttgart | Tool | Cu | Flat axe, Esin type 17c3 | EBII | 2.12942 | 0.88211 | 17.74 | 15.6486314 | 37.7759108 |  |  | SEMP | 0 | 0.65 | 0 |  |  | 0.05 | 9.1 |  | 0 |  | 0.3 |  | 0.17 | 89.84 | 0.39
11807/Istanbul 617 | Turkey | North-West | Troy |  | Stuttgart | Tool | Cu | Chisel , Esin type 2e | EBII | 2.1311 | 0.88373 | 17.702 | 15.64378846 | 37.7247322 |  |  | SEMP | 0 | 0.6 | 0 |  |  | 0.06 | 9.02 |  | 0.13 |  | 0.12 |  | 0.22 | 89.5 | 0.35
9896/Schmidt 5975 | Turkey | North-West | Troy | Troy IIg | Stuttgart | Vessel | Cu | Spout of a vessel | EBII | 2.14206 | 0.89139 | 17.537 | 15.63230643 | 37.56530622 |  |  | SEMP | 0 | 0.76 | 0 |  |  | 0.02 | 14.07 |  | 0 |  | 0.38 |  | 0.07 | 84.68 | 0.43
9897/Schmidt 5975 | Turkey | North-West | Troy | Troy IIg | Stuttgart | Vessel | Cu | Volute of a vessel | EBII | 2.14707 | 0.8992 | 17.359 | 15.6092128 | 37.27098813 |  |  | SEMP | 0 | 0.24 | 0 |  |  | 0 | 5.18 |  | 0 |  | 0.34 |  | 0.35 | 94.01 | 0.73
9904/Schmidt 5975 | Turkey | North-West | Troy | Troy IIg | Stuttgart | Vessel | Cu | Volute of a vessel | EBII | 2.14989 | 0.89964 | 17.38 | 15.6357432 | 37.3650882 |  |  | SEMP | 0.05 | 0.3 | 0 |  |  | 0.02 | 7.2 |  | 0.08 |  | 0.3 |  | 0.39 | 91.63 | 0.88
9870(XIb 1697) | Turkey | North-West | Troy |  | Stuttgart | Jewellery | Cu | Loop ring | EBI-II | 2.0911 | 0.85042 | 18.37 | 15.6222154 | 38.413507 |  |  | SEMP | 0.17 | 0.07 | 0 |  |  | 0.01 | 11.74 |  | 0.2 |  | 0.04 |  | 0.03 | 89.1 | 0.05
9874/Schmidt 5836 | Turkey | North-West | Troy |  | Stuttgart | Tool | Cu | Flat axe, Esin 17b1 | EBI-II | 2.09621 | 0.85798 | 18.201 | 15.61609398 | 38.15311821 |  |  | SEMP | 0 | 1.17 | 0.61 |  |  | 0.36 | 0.09 |  | 0 |  | 0.04 |  | 0.07 | 97.22 | 0.16
9871/Istanbul IIb 1008 | Turkey | North-West | Troy |  | Stuttgart | Tool | Cu | Flat axe, Esin 17c4 | EBI-II | 2.12696 | 0.87361 | 17.893 | 15.63150373 | 38.05769528 |  |  | SEMP | 0 | 0.1 | 0.35 |  |  | 0.1 | 0.06 |  | 0 |  | 0.06 |  | 0.05 | 98.9 | 0.3
9880/Schmidt 6482 | Turkey | North-West | Troy | Troy VII | Stuttgart | Tool | Cu | Hammer, Esin 52g | LBA | 2.06801 | 0.83567 | 18.696 | 15.62368632 | 38.66351496 |  | 1983-11-08 | SEMP | 0 | 2.95 | 0.07 |  |  | 0.11 | 0.04 |  | 0.16 |  | 0.05 |  | 0.9 | 96.55 | 0.25
11795 | Turkey |  | Yortan (Balikesir) | Cemetery | Stuttgart | Weapon | Cu | Spearhead | EBII-IIIa | 2.06459 | 0.8317 | 18.849 | 15.6767133 | 38.91545691 |  | 1984-06-11
11795 | Turkey |  | Yortan (Balikesir) | Cemetery | Stuttgart | Weapon | Cu | Spearhead | EBII-IIIa | 2.06994 | 0.83161 | 18.869 | 15.69164909 | 39.05769786 |  | 1985-03-14
11802 | Turkey |  | Yortan (Balikesir) | Cemetery | Stuttgart | Weapon | Cu | Knife | EBII-IIIa | 2.0701 | 0.8348 | 18.801 | 15.6950748 | 38.9199501
11797 | Turkey |  | Yortan (Balikesir) | Cemetery | Stuttgart | Weapon | Cu | Knife | EBII-IIIa | 2.07323 | 0.83495 | 18.701 | 15.61439995 | 38.77147423 |  | 1985-03-28
11801 | Turkey |  | Yortan (Balikesir) | Cemetery | Stuttgart | Weapon | Cu | Dagger | EBII-IIIa | 2.07382 | 0.83613 | 19.117 | 15.98429721 | 39.64521694 |  | 1984-06-11
11798 | Turkey |  | Yortan (Balikesir) | Cemetery | Stuttgart | Weapon | Cu | Dagger | EBII-IIIa | 2.07563 | 0.8407 | 18.531 | 15.5790117 | 38.46349953 |  | 1985-03-14
11799 | Turkey |  | Yortan (Balikesir) | Cemetery | Stuttgart | Tool | Cu | Pin | EBII-IIIa | 2.0765 | 0.84143 | 18.565 | 15.62114795 | 38.5502225 |  | 1985-03-28
11796 | Turkey |  | Yortan (Balikesir) | Cemetery | Stuttgart | Weapon | Cu | Dagger | EBII-IIIa | 2.07796 | 0.84248 | 18.536 | 15.61620928 | 38.51706656 |  | 1985-03-28
0
0
0
0
0
0
0
0
0
0
0
0
0
0
0
0
0
0
0
0
0
0
0
0
0
0
0
0
0
0
0
0
0
0
0
0
0
0
0
0
0
0
0
0
0
0
0
0
0
0
0
0
0
0
0
0
0
0
0
0
0
0
0
0
0
0
0
0
0
0
0
0
0
0
0
0
0
0
0
0
0
0
0
0
0
0
0
0
0
0
0
0
0
0
0
0
0
0
0
0
0
0
0
0
0
0
0
0
0
0
0
0
0
0
0
0
0
0
0
0
0
0
0
0
0
0
0
0
0
0
0
0
0
0
0
0
0
0
0
0
0
0
0
0
0
0
0
0
0
0
0
0
0
0
0
0
0
0
0
0
0
0
0
0

## Sheet2
BI 95/3 | XRF |  | 0.42% | [8 empty] | 0.1% | 0.1% |  | 0.1% | 99.4%
CG89-20 | NAA | 31.151 | 4593.2 | 175.9 | 145.9 | 203.4 | 129.2 | - | 323.8 | - | - | 322.6 | - | - | 3340.6 |  | 644/93 | 1993-10-04
GEL 33 | XRF |  | 0.34 | [12 empty] | 99.4