## Sheet1
Artefact No. | Country | Region | Site | Find spot | Courtesy | Type | Main metal | Description | Chronology | 208Pb/206Pb | 207Pb/206Pb | 206Pb/204Pb | 207Pb/204Pb
KW 480 analysis 1 | Turkey | Off the S-W coast | Uluburun | Shipwreck | Pulak and Bass | fragment | Ag | Scrap silver, thick sheet | 1307 BC | 2.057705 | 0.829112 | 18.913197
KW 125 | Turkey | Off the S-W coast | Uluburun | Shipwreck | Pulak and Bass | fragment. | Ag | Scrap silver, bangle | 1307 BC | 2.065428 | 0.832873 | 18.854149
KW 1373 | Turkey | Off the S-W coast | Uluburun | Shipwreck | Pulak and Bass | fragment. | Ag | Large bangle, fragment. | 1307 BC | 2.05811 | 0.829669 | 18.881997
KW 1884 | Turkey | Off the S-W coast | Uluburun | Shipwreck | Pulak and Bass | fragment. | Ag | Bangle fragment. | 1307 BC | 2.05619 | 0.828464 | 18.9274
KW 2148 | Turkey | Off the S-W coast | Uluburun | Shipwreck | Pulak and Bass | fragment. | Ag | Scrap silver, bangle? | 1307 BC | 2.058548 | 0.828034 | 18.945326
KW 273 | Turkey | Off the S-W coast | Uluburun | Shipwreck | Pulak and Bass | fragment. | Ag | Scrap silver, bangle | 1307 BC | 2.059259 | 0.829609 | 18.8997
KW 2779 | Turkey | Off the S-W coast | Uluburun | Shipwreck | Pulak and Bass | fragment. | Ag | Scrap silver | 1307 BC | 2.05609 | 0.82683 | 18.987
KW 282 | Turkey | Off the S-W coast | Uluburun | Shipwreck | Pulak and Bass | fragment. | Ag | Scrap silver | 1307 BC | 2.05813 | 0.82947 | 18.9035
KW 284 | Turkey | Off the S-W coast | Uluburun | Shipwreck | Pulak and Bass | fragment. | Ag | Silver bangle | 1307 BC | 2.0619 | 0.82939 | 18.937
KW 300 | Turkey | Off the S-W coast | Uluburun | Shipwreck | Pulak and Bass | fragment. | Ag | Scrap silver, decorated | 1307 BC | 2.05928 | 0.83077 | 18.862
KW 369 | Turkey | Off the S-W coast | Uluburun | Shipwreck | Pulak and Bass | fragment. | Ag | Large silver ring | 1307 BC | 2.06036 | 0.8283 | 19.0048
KW 420/1 | Turkey | Off the S-W coast | Uluburun | Shipwreck | Pulak and Bass | fragment. | Ag | Srap silver | 1307 BC | 2.06034 | 0.82995 | 18.928
KW 420/2 | Turkey | Off the S-W coast | Uluburun | Shipwreck | Pulak and Bass | fragment. | Ag | Large bowl fragment. | 1307 BC | 2.05971 | 0.83022 | 18.892
KW 4521 | Turkey | Off the S-W coast | Uluburun | Shipwreck | Pulak and Bass | fragment. | Ag | Bangle fragment+I629 | 1307 BC | 2.06011 | 0.82852 | 18.977
KW 464 | Turkey | Off the S-W coast | Uluburun | Shipwreck | Pulak and Bass | fragment. | Ag | Scrap silver bar | 1307 BC | 2.058501 | 0.82853 | 18.92764
KW 480 analysis 2 | Turkey | Off the S-W coast | Uluburun | Shipwreck | Pulak and Bass | fragment. | Ag | Scrap silver, thick sheet | 1307 BC | 2.05965 | 0.82954 | 18.9444
KW 559 | Turkey | Off the S-W coast | Uluburun | Shipwreck | Pulak and Bass | fragment. | Ag | Scrap silver, bar fragment | 1307 BC | 2.05952 | 0.830092 | 18.83793
KW 646 | Turkey | Off the S-W coast | Uluburun | Shipwreck | Pulak and Bass | fragment. | Ag | Bangle fragment.? | 1307 BC | 2.06645 | 0.83157 | 18.9567
KW 711 | Turkey | Off the S-W coast | Uluburun | Shipwreck | Pulak and Bass | fragment. | Ag | Silver scrap, ring or wire | 1307 BC | 2.057441 | 0.828947 | 18.900997
KW 878 | Turkey | Off the S-W coast | Uluburun | Shipwreck | Pulak and Bass | fragment. | Ag | Scrap silver | 1307 BC | 2.05611 | 0.82762 | 18.953
KW 92 | Turkey | Off the S-W coast | Uluburun | Shipwreck | Pulak and Bass | fragment. | Ag | Silver bangle | 1307 BC | 2.061247 | 0.828738 | 18.92429
Lot No. 1011 | Turkey | Off the S-W coast | Uluburun | Shipwreck | Pulak and Bass | fragment. | Ag | Scrap silver, tip of bar | 1307 BC | 2.06219 | 0.83043 | 18.937
Lot No. 1030 | Turkey | Off the S-W coast | Uluburun | Shipwreck | Pulak and Bass | fragment. | Ag | Bar fragment | 1307 BC | 2.059061 | 0.830472 | 18.8624
Lot No. 1050 | Turkey | Off the S-W coast | Uluburun | Shipwreck | Pulak and Bass | fragment. | Ag | Silver bangle | 1307 BC | 2.05874 | 0.829645 | 18.89273
Lot No. 11713 | Turkey | Off the S-W coast | Uluburun | Shipwreck | Pulak and Bass | fragment. | Ag | Bowl fragment ? | 1307 BC | 2.058105 | 0.829467 | 18.904529
Lot No. 3632 | Turkey | Off the S-W coast | Uluburun | Shipwreck | Pulak and Bass | fragment. | Ag | Bar fragment | 1307 BC | 2.059642 | 0.829525 | 18.901915
Lot No. 670 | Turkey | Off the S-W coast | Uluburun | Shipwreck | Pulak and Bass | fragment. | Ag | Silver bar fragment. | 1307 BC | 2.055368 | 0.828321 | 18.928
Lot No. 798 | Turkey | Off the S-W coast | Uluburun | Shipwreck | Pulak and Bass | fragment. | Ag | Scrap silver | 1307 BC | 2.06247 | 0.83064 | 18.91