## Sheet1
Museum or excavation No. | Country | Region | Site | Find spot | Courtesy of | Type | Principal metal | Description | Chronology | 208Pb/206Pb | 207Pb/206Pb | 206Pb/204Pb | 207Pb/204Pb | 208Pb/204Pb
KW 213 | Turkey | Off the S-W coast | Uluburun | Shipwreck | Pulak and Bass | Tool | Cu | Axe | 1307 BC | 2.05845 | 0.82796 | 18.943 | 15.68404628 | 38.99321835
KW 218 | Turkey | Off the S-W coast | Uluburun | Shipwreck | Pulak and Bass | Tool | Cu | Lugged axe | 1307 BC | 2.06168 | 0.83155 | 18.882 | 15.7013271 | 38.92864176
KW 2334 | Turkey | Off the S-W coast | Uluburun | Shipwreck | Pulak and Bass | tool | Cu | Axe | 1307 BC | 2.06098 | 0.82963 | 18.9156 | 15.69295 | 38.98467
KW 2413 | Turkey | Off the S-W coast | Uluburun | Shipwreck | Pulak and Bass | Tool | Cu | Lugged axe | 1307 BC | 2.05791 | 0.82718 | 18.972 | 15.69325896 | 39.04266852
KW 2729 | Turkey | Off the S-W coast | Uluburun | Shipwreck | Pulak and Bass | Tool | Cu | Lugged axe | 1307 BC | 2.057571 | 0.829232 | 18.944697 | 15.70955 | 38.98006
KW 2875 (or 2870) | Turkey | Off the S-W coast | Uluburun | Shipwreck | Pulak and Bass | tool | Cu | Axe? | 1307 BC | 2.059473 | 0.832662 | 18.798169 | 15.65252 | 38.71432
KW 3036 | Turkey | Off the S-W coast | Uluburun | Shipwreck | Pulak and Bass | Tool | Cu | Narrow axe | 1307 BC | 2.057403 | 0.828158 | 18.97188 | 15.71171 | 39.0328
KW 3176 | Turkey | Off the S-W coast | Uluburun | Shipwreck | Pulak and Bass | Tool | Cu | Shaft-hole axe | 1307 BC | 2.05966 | 0.83006 | 18.9177 | 15.70283 | 38.96403
KW 3577 | Turkey | Off the S-W coast | Uluburun | Shipwreck | Pulak and Bass | tool | Cu | Chisel | 1307 BC | 2.057143 | 0.828279 | 18.9657 | 15.70889 | 39.01516
KW 3618 | Turkey | Off the S-W coast | Uluburun | Shipwreck | Pulak and Bass | Tool | Cu | Chisel | 1307 BC | 2.0591 | 0.83033 | 18.8946 | 15.68875 | 38.90587086
KW 3850 | Turkey | Off the S-W coast | Uluburun | Shipwreck | Pulak and Bass | tool | Cu | Adze | 1307 BC | 2.05902 | 0.8303 | 18.92145 | 15.71048 | 38.95964
KW 4399 | Turkey | Off the S-W coast | Uluburun | Shipwreck | Pulak and Bass | Tool | Cu | Axe | 1307 BC | 2.05907 | 0.82926 | 18.936 | 15.70286736 | 38.99054952
KW 4482 | Turkey | Off the S-W coast | Uluburun | Shipwreck | Pulak and Bass | Tool | Cu | Axe/adze | 1307 BC | 2.05777 | 0.82763 | 18.9813 | 15.70949 | 39.05915
KW 4538 | Turkey | Off the S-W coast | Uluburun | Shipwreck | Pulak and Bass | Tool | Cu | Axe | 1307 BC | 2.06247 | 0.82956 | 18.937 | 15.70937772 | 39.05699439
KW 576 | Turkey | Off the S-W coast | Uluburun | Shipwreck | Pulak and Bass | Tool | Cu | Axe, Syro-Palestine | 1307 BC | 2.05916 | 0.830856 | 18.88394 | 15.68983 | 38.88505
KW 587 | Turkey | Off the S-W coast | Uluburun | Shipwreck | Pulak and Bass | Tool | Cu | Lugged axe | 1307 BC | 2.05589 | 0.82743 | 18.969 | 15.69551967 | 38.99817741
KW 839 | Turkey | Off the S-W coast | Uluburun | Shipwreck | Pulak and Bass | Tool | Cu | Chopper | 1307 BC | 2.056891 | 0.828032 | 18.9427 | 15.68516 | 38.96307
KW 313IL (or 413) | Turkey | Off the S-W coast | Uluburun | Shipwreck | Pulak and Bass | vessel | Sn | Pot | 1307 BC | 2.05957 | 0.83045 | 18.91995 | 15.71207 | 38.96696
KW 120 | Turkey | Off the S-W coast | Uluburun | Shipwreck | Pulak and Bass | Weapon | Cu | Socketed spearhead | 1307 BC | 2.071096 | 0.841756 | 18.60502 | 15.66089 | 38.53278
KW 155 | Turkey | Off the S-W coast | Uluburun | Shipwreck | Pulak and Bass | Weapon | Cu | Italian sword | 1307 BC | 2.0757907 | 0.8420933 | 18.609626 | 15.67104 | 38.62969
KW 309 | Turkey | Off the S-W coast | Uluburun | Shipwreck | Pulak and Bass | Weapon | Cu | Socketed spearhead, corroded | 1307 BC | 2.05857 | 0.83017 | 18.9007 | 15.69079 | 38.90841
KW 360 | Turkey | Off the S-W coast | Uluburun | Shipwreck | Pulak and Bass | Weapon | Cu | Socketed spearhead, corroded | 1307 BC | 2.080394 | 0.846245 | 18.514277 | 15.66761 | 38.51699
KW 1771 | Turkey | Off the S-W coast | Uluburun | Shipwreck | Pulak and Bass | Weight | Cu | Pan balance weight | 1307 BC | 2.05802 | 0.83151 | 18.8634 | 15.68511 | 38.82125
KW 3238 | Turkey | Off the S-W coast | Uluburun | Shipwreck | Pulak and Bass | Weight | Cu | Pan balance weight | 1307 BC | 2.05394 | 0.82685 | 18.97331 | 15.68808 | 38.97004
KW 3634 | Turkey | Off the S-W coast | Uluburun | Shipwreck | Pulak and Bass | Weight | Cu | Bronze bar weight | 1307 BC | 2.0588916 | 0.8278398 | 18.985917 | 15.7173 | 39.08995
KW 4424 | Turkey | Off the S-W coast | Uluburun | Shipwreck | Pulak and Bass | Weight | Cu | Pan balance weight | 1307 BC | 2.05568 | 0.82862 | 18.9131 | 15.67177 | 38.87928
KW 492 | Turkey | Off the S-W coast | Uluburun | Shipwreck | Pulak and Bass | Weight | Cu | Pan balance weight | 1307 BC | 2.05613 | 0.82731 | 18.9866 | 15.7078 | 39.03892
KW 564 | Turkey | Off the S-W coast | Uluburun | Shipwreck | Pulak and Bass | Weight | Cu | Pan balance weight | 1307 BC | 2.06168 | 0.83055 | 18.8942 | 15.69257781 | 38.95379