## Sheet1
Museum or excavation No. | Country | Region | Site | Find spot | Courtesy of | Principal Metal | Description | Chronology | Analytical method | Au ppm | As ppm | Sb ppm | Ag ppm | Sn % | Co ppm | Fe ppm | Run No | Irradiation date
7943 | Italy | Sardinia | Abini, Teti (NU) | Marseille, Borely | Stuttgart | Cu | Dagger with 3 rivets, frgms | Nuragic | NAA | 0.66 | 413 | 45 | 81 | 8.9 | 696 | not analysed | OX117 | 1985-09-17
7944 | Italy | Sardinia | Abini, Teti (NU) | Marseille, Borely | Stuttgart | Cu | Dagger frgms | Nuragic | NAA | 7.39 | 2771 | 149 | 224 | 8.9 | 223 | not analysed | OX117 | 1985-09-17
7945 | Italy | Sardinia | Abini, Teti (NU) | Marseille, Borely | Stuttgart | Cu | Dagger frgms | Nuragic | NAA | 3.56 | 3338 | 185.7 | 800 | 4.2 | 204 | not analysed | OX114 | 1985-04-01
7946 | Italy | Sardinia | Abini, Teti (NU) | Marseille, Borely | Stuttgart | Cu | Dagger frgms | Nuragic | NAA | 43.7 | 699 | 192 | 93 | 11.6 | 107 | not analysed | ox117 | 1985-09-17
7947 | Italy | Sardinia | Abini, Teti (NU) | Marseille, Borely | Stuttgart | Cu | Metal droplets from casting | Nuragic | NAA | 0.8 | 1336 | 4182 | 1689 | not analysed | 16 | not analysed | OX114 | 1985-04-01
7948 | Italy | Sardinia | Abini, Teti (NU) | Marseille, Borely | Stuttgart | Cu | Dagger frgms | Nuragic | NAA | 17.8 | 3413 | 47 | 21 | 12.9 | 55 | not analysed | OX114 | 1985-04-01
7951 | Italy | Sardinia | Abini, Teti (NU) | Marseille, Borely | Stuttgart | Cu | Ring shaped bronze bead | Nuragic | NAA | 24.5 | 9116 | 210 | 557 | 9.2 | 196 | not analysed | ox117 | 1985-09-17
7953 | Italy | Sardinia | Abini, Teti (NU) | Marseille, Borely | Stuttgart | Cu | needle shaft, round | Nuragic | NAA | 6.8 | 2586 | 1031 | 545 | 9.8 | 232 | not analysed | OX114 | 1985-04-01
7955 | Italy | Sardinia | Abini, Teti (NU) | Marseille, Borely | Stuttgart | Cu | piece of metal | Nuragic | NAA | 9.39 | 5863 | 591 | 254 | 5.6 | 302 | not analysed | OX114 | 1985-04-01
7956 | Italy | Sardinia | Abini, Teti (NU) | Marseille, Borely | Stuttgart | Cu | frgm of dagger | Nuragic | NAA | 5.52 | 1828 | 67 | 38 | 12.9 | 99 | not analysed | OX117 | 1985-09-17
7957 | Italy | Sardinia | Abini, Teti (NU) | Marseille, Borely | Stuttgart | Cu | frgm of dagger | Nuragic | NAA | 4.18 | 2395 | 115 | 31 | 9 | 52 | not analysed | OX114 | 1985-04-01
7958 | Italy | Sardinia | Abini, Teti (NU) | Marseille, Borely | Stuttgart | Cu | frgm of dagger | Nuragic | NAA | 14.4 | 4620 | 81 | 72 | 8.8 | 580 | not analysed | OX117 | 1985-09-17
7960 | Italy | Sardinia | Ferraxi Nisi (CA) | Marseille, Borely | Stuttgart | Cu | Fragment of an axe with rim | Nuragic | NAA | 5.64 | 4044 | 164 | 2221 | not analysed | 307 | not analysed | OX114 | 1985-04-01
7961 | Italy | Sardinia | Ferraxi Nisi (CA) | Marseille, Borely | Stuttgart | Cu | Frgm of a dagger | Nuragic | NAA | 9.04 | 1678 | 3808 | 1211 | 5.5 | 171 | not analysed | OX114 | 1985-04-01
7962 | Italy | Sardinia | Ferraxi Nisi (CA) | Marseille, Borely | Stuttgart | Cu | Tip of a spearhead | Nuragic | NAA | 7.59 | 2687 | 1212 | 611 | 9.6 | 134 | not analysed | OX117 | 1985-09-17
7964 | Italy | Sardinia | Ferraxi Nisi (CA) | Marseille, Borely | Stuttgart | Cu | Frgm of a dagger | Nuragic | NAA | 2.03 | 2332 | 1842 | 595 | 11.5 | 106 | not analysed | OX114 | 1985-04-01
7965 | Italy | Sardinia | Ferraxi Nisi (CA) | Marseille, Borely | Stuttgart | Cu | Piece of metal, rim of a slab | Nuragic | NAA | 7.31 | 2186 | 1349 | 509 | 9.1 | 150 | not analysed | OX114 | 1985-04-01
7966 | Italy | Sardinia | Ferraxi Nisi (CA) | Marseille, Borely | Stuttgart | Cu | Metal droplets from casting | Nuragic | NAA | 7.3 | 1923 | 1265 | 383 | 3.9 | 313 | not analysed | OX114 | 1985-04-01
7967 | Italy | Sardinia | Ferraxi Nisi (CA) | Marseille, Borely | Stuttgart | Cu | Metal droplets from casting | Nuragic | NAA | 6.04 | 1636 | 400 | 615 | 6.4 | 223 | not analysed | OX117 | 1985-09-17
7944c | Italy | Sardinia | Abini, Teti (NU) | Marseille, Borely | Stuttgart | Cu | Corroded dagger frgms | Nuragic | NAA | 10.6 | 3937 | 194 | 400 | 12.9 | 147 | not analysed | OX117 | 1985-09-17
7959 not in the Junghans' Katalog | Italy | Sardinia | Ferraxi Nisi (CA) | Marseille, Borely | Stuttgart | Cu | metal fragment, 5% of Pb by XRF | Nuragic | NAA | 1.3 | 3635 | 1497 | 488 | 6.1 | 20 | not analysed | OX114 | 1985-04-01
BS11 | Italy | Sardinia | Baccu Simeone (CA) | Villanovaforru | Lo Schiavo | Cu | Oxhide | Nuragic | NAA | 19.63 | 5694 | 137 | 98 | not analysed | 224 | not analysed | OX128 | 1986-10-09
BS27 | Italy | Sardinia | Baccu Simeone (CA) | Villanovaforru | Lo Schiavo | Cu | Oxhide | Nuragic | NAA | 0.1 | 648 | 2 | 1 | not analysed | 331 | 21000 | OX128 | 1986-10-09
BS34 | Italy | Sardinia | Baccu Simeone (CA) | Villanovaforru | Lo Schiavo | Cu | Oxhide | Nuragic | NAA | 0.88 | 77 | 3 | 7 | not analysed | 6 | 602 | OX128 | 1986-10-09
BS53/87 | Italy | Sardinia | Baccu Simeone (CA) | Villanovaforru | Lo Schiavo | Cu | Planoconvex | Nuragic | NAA | 0.25 | 247 | 2 | 6 | not analysed | 58 | 782 | OX128 | 1986-10-09
BS59 | Italy | Sardinia | Baccu Simeone (CA) | Villanovaforru | Lo Schiavo | Cu | Planoconvex | Nuragic | NAA | 1 | 4647 | 6 | 868 | not analysed | 3 | 875 | OX128 | 1986-10-09
BS6 | Italy | Sardinia | Baccu Simeone (CA) | Villanovaforru | Lo Schiavo | Cu | Bun | Nuragic | NAA | 0.07 | 406 | 2 | 2 | not analysed | 823 | 16000 | OX128 | 1986-10-09
CA-4 (CA35 inv. No. A1035 p.87 | Italy | Sardinia | Abini, Teti (NU) | unknown | Maddin | Cu | Oxhide, frgm. | Nuragic | NAA | 6.03 | 3104 | 77 | 43 | 6.2 | 49 | 18000 | OX128 | 1986-10-09
NA-1 | Italy | Sardinia | Nuraghe Antigori | unknown | Lo Schiavo | Pb | Lead clamp on a sherd | Nuragic | NAA | 0.14 | <1 | 6.8 | 607 | not analysed | not analysed | not analysed | OX107 | 1985-01-15
NA-2 | Italy | Sardinia | Nuraghe Antigori | unknown | Lo Schiavo | Pb | Lead clamp on a sherd | Nuragic | NAA | 0.11 | 54 | 21.6 | 399 | not analysed | not analysed | not analysed | OX107 | 1985-01-15
NA-3 | Italy | Sardinia | Nuraghe Antigori | unknown | Lo Schiavo | Pb | Lead clamp on a sherd | Nuragic | NAA | 0.11 | <1 | 1.3 | 467 | not analysed | not analysed | not analysed | OX107 | 1985-01-15
NA-4 | Italy | Sardinia | Nuraghe Antigori | unknown | Lo Schiavo | Pb | Lead clamp on a sherd | Nuragic | NAA | 1.6 | 0.71 | 3.3 | 367 | not analysed | not analysed | not analysed | OX115 | 1985-05-22
NA-5 | Italy | Sardinia | Nuraghe Antigori | unknown | Lo Schiavo | Pb | Lead clamp on a sherd | Nuragic | NAA | 0.06 | 47 | 30 | 511 | not analysed | not analysed | not analysed | OX115 | 1985-05-22
NA-7 | Italy | Sardinia | Nuraghe Antigori | unknown | Lo Schiavo | Pb | Lead clamp on a sherd | Nuragic | NAA | 0.14 | 2.14 | 149 | 409 | not analysed | not analysed | not analysed | OX115 | 1985-05-22
NA-8 | Italy | Sardinia | Nuraghe Antigori | unknown | Lo Schiavo | Pb | Clamp on a nuraghic Sherd | Nuragic | NAA | 0.12 | 5.7 | 3 | 449 | not analysed | not analysed | not analysed | OX115 | 1985-05-22
NA-9 | Italy | Sardinia | Nuraghe Antigori | unknown | Lo Schiavo | Pb | Clamp on a Mycenaean Sherd | Nuragic | NAA | 0.22 | 35 | 5.3 | 388 | not analysed | not analysed | not analysed | OX115 | 1985-05-22
SI-A | Italy | Sardinia | Serra Ilixi (NU) | unknown | Lo Schiavo | Cu | oxhide | Nuragic | NAA | 7.61 | 2291.5 | 73.5 | 107.57 | not analysed | not analysed | not analysed | OX102 | 1984-04-09
SI-C | Italy | Sardinia | Serra Ilixi (NU) | unknown | Lo Schiavo | Cu | oxhide | Nuragic | NAA | 5.01 | 886 | 35 | 59.6 | not analysed | not analysed | not analysed | OX102 | 1984-04-09
SMP3104 (1926.5-11.5) | Italy | Sardinia | Santa Maria in Paulis | Hoard | British Museum | Cu | Anchor Pendant | Nuragic | NAA | 7.51 | 3200 | 300 | 432 | 11.4 | 181 | not analysed | OX117 | 1985-09-17
SMP3106 (1926.5-11.7) | Italy | Sardinia | Santa Maria in Paulis | Hoard | British Museum | Cu | Spearhead | Nuragic | NAA | 3.16 | 1500 | 200 | 500 | 11 | 480 | not analysed | OX117 | 1985-09-17
SMP3111 (1926.5-11.137) | Italy | Sardinia | Santa Maria in Paulis | Hoard | British Museum | Cu | Rattle (strip) | Nuragic | NAA | 3.61 | 2200 | 250 | 729 | 2.8 | 353 | not analysed | OX117 | 1985-09-17
SMP3112 | Italy | Sardinia | Santa Maria in Paulis | Hoard | British Museum | Cu | Metal fragments | Nuragic | NAA | 1.23 | 2500 | 600 | 796 | 6.3 | 329 | not analysed | OX117 | 1985-09-17
SMP3113 | Italy | Sardinia | Santa Maria in Paulis | Hoard | British Museum | Cu | Metal fragments | Nuragic | NAA | 12.9 | 3700 | 200 | 709 | 10.8 | 334 | not analysed | OX117 | 1985-09-17
SMP3114 (1926.5-11.3.4) | Italy | Sardinia | Santa Maria in Paulis | Hoard | British Museum | Cu | Openwork Plaque | Nuragic | NAA | 11.8 | 4000 | 300 | 965 | 11 | 227 | not analysed | OX117 | 1985-09-17
SMP3115 | Italy | Sardinia | Santa Maria in Paulis | Hoard | British Museum | Cu | Metal fragments | Nuragic | NAA | 8.53 | 4200 | 250 | 674 | 9.4 | 304 | not analysed | OX117 | 1985-09-17
SMP3116 | Italy | Sardinia | Santa Maria in Paulis | Hoard | British Museum | Cu | Metal fragments | Nuragic | NAA | 15.8 | 4800 | 200 | 1645 | 12.5 | 425 | not analysed | OX117 | 1985-09-17
SMP813 (1926.5-11.4) | Italy | Sardinia | Santa Maria in Paulis | Hoard | British Museum | Cu | Minature Boat | Nuragic | NAA | 8.85 | 1500 | 211 | 697 | 14 | 268 | not analysed | OX117 | 1985-09-17
SMP957 (1926.5-11.18) | Italy | Sardinia | Santa Maria in Paulis | Hoard | British Museum | Cu | Double axe | Nuragic | NAA | 6.28 | 2574 | 119 | 571 | 10 | 268 | not analysed | OX117 | 1985-09-17
SS-4 (10622/86) | Italy | Sardinia | Ossi (SS) | Sa Mandra 'e sa Giua | Lo Schiavo | Cu | Oxhide, frgm | Nuragic | NAA | 13.91 | 4525 | 130 | 94 | not analysed | 1570 | 748 | OX128 | 1986-10-09
SS-7 (20969/86) | Italy | Sardinia | Arzachena (SS) | Nuraghe Albucciu | Lo Schiavo | Cu | Oxhide, frgm | Nuragic | NAA | 9.96 | 4555 | 113 | 57 | not analysed | 156 | 279 | OX128 | 1986-10-09
TRS 88 64954 | Italy | Liguria | Costa Bottuin | unknown | Maggi | Cu | Dagger | MBA | XRF (%) | <0.2 | <0.2 | <0.2 | <0.2 | 12 | <0.2 | 0.5 | n/a | n/a
Note on G1: noel: Principal Metal