## Sheet1
Excavation Number | Country | Site | Artefact Description | Courtesy | Sample | 208Pb/206Pb | 207Pb/206Pb | 206Pb/204Pb | Method of analysis | Run Quality | Date | Refrence | Gale, N.H. 2005. Die Kupferbarren aus von Uluburun. Teil 2: Bleiisotopenanalysen von Bohrkernen aus den Barren. In U. Yalcin, C. Pulak and R. Slota eds. Das Schiff von Uluburun – Welthandel vor 3000 Jahren. Bochum. 141-148
KW1548/1a | Turkey | Uluburun shipwreck | Cu Oxhide ingot | Pulak/Hauptmann | Metal from a drill core | 2.07135 | 0.8417 | 18.504 | MC - ICPMS (Gale) | Excellent | 2003-09-11 | Gale 2005
KW1548/1b | Turkey | Uluburun shipwreck | Cu Oxhide ingot | Pulak/Hauptmann | Metal from a drill core | 2.07076 | 0.840995 | 18.532 | MC - ICPMS (Gale) | Excellent | 2003-09-11 | Gale 2005
KW1548/1c | Turkey | Uluburun shipwreck | Cu Oxhide ingot | Pulak/Hauptmann | Metal from a drill core | 2.069068 | 0.840264 | 18.546 | MC - ICPMS (Gale) | Excellent | 2003-09-11 | Gale 2005
KW1548/2a | Turkey | Uluburun shipwreck | Cu Oxhide ingot | Pulak/Hauptmann | Metal from a drill core | 2.0701 | 0.840683 | 18.528 | MC - ICPMS (Gale) | Excellent | 2003-09-11 | Gale 2005
KW1548/2b | Turkey | Uluburun shipwreck | Cu Oxhide ingot | Pulak/Hauptmann | Metal from a drill core | 2.0698 | 0.840048 | 18.553 | MC - ICPMS (Gale) | Excellent | 2003-09-11 | Gale 2005
KW1548/2c | Turkey | Uluburun shipwreck | Cu Oxhide ingot | Pulak/Hauptmann | Metal from a drill core | 2.07225 | 0.842158 | 18.5005 | MC - ICPMS (Gale) | Excellent | 2003-09-11 | Gale 2005
KW1548/3a | Turkey | Uluburun shipwreck | Cu Oxhide ingot | Pulak/Hauptmann | Metal from a drill core | 2.07098 | 0.841301 | 18.5168 | MC - ICPMS (Gale) | Excellent | 2003-09-11 | Gale 2005
KW1548/3b | Turkey | Uluburun shipwreck | Cu Oxhide ingot | Pulak/Hauptmann | Metal from a drill core | 2.06716 | 0.83895 | 18.56 | MC - ICPMS (Gale) | Excellent | 2003-09-11 | Gale 2005
KW1548/3c | Turkey | Uluburun shipwreck | Cu Oxhide ingot | Pulak/Hauptmann | Metal from a drill core | 2.06841 | 0.839477 | 18.5571 | MC - ICPMS (Gale) | Excellent | 2003-09-11 | Gale 2005
KW1548 | Turkey | Uluburun shipwreck | Cu Oxhide ingot | Pulak/Hauptmann | Average of metal from a drill core±standard deviation | 2.07156±0.00158 | 0.84062±0.00104 | 18.533±0.023
KW2379/1b | Turkey | Uluburun shipwreck | Cu Oxhide ingot | Pulak/Hauptmann | Metal from a drill core | 2.06764 | 0.83894 | 18.565 | MC - ICPMS (Gale) | Excellent | 2003-09-12 | Gale 2005
KW2379/1c | Turkey | Uluburun shipwreck | Cu Oxhide ingot | Pulak/Hauptmann | Metal from a drill core | 2.07273 | 0.842093 | 18.5178 | MC - ICPMS (Gale) | Excellent | 2003-09-12 | Gale 2005
KW2379/3c | Turkey | Uluburun shipwreck | Cu Oxhide ingot | Pulak/Hauptmann | Metal from a drill core | 2.06841 | 0.839477 | 18.5571 | MC - ICPMS (Gale) | Excellent | 2003-09-12 | Gale 2005
KW2379/4a | Turkey | Uluburun shipwreck | Cu Oxhide ingot | Pulak/Hauptmann | Metal from a drill core | 2.07522 | 0.844756 | 18.4356 | MC - ICPMS (Gale) | Excellent | 2003-09-12 | Gale 2005
KW2379/4b | Turkey | Uluburun shipwreck | Cu Oxhide ingot | Pulak/Hauptmann | Metal from a drill core | 2.07014 | 0.84079 | 18.527 | MC - ICPMS (Gale) | Excellent | 2003-09-12 | Gale 2005
KW2379/4c | Turkey | Uluburun shipwreck | Cu Oxhide ingot | Pulak/Hauptmann | Metal from a drill core | 2.06972 | 0.84041 | 18.542 | MC - ICPMS (Gale) | Excellent | 2003-09-12 | Gale 2005
KW2379/5a | Turkey | Uluburun shipwreck | Cu Oxhide ingot | Pulak/Hauptmann | Metal from a drill core | 2.07058 | 0.84152 | 18.494 | MC - ICPMS (Gale) | Excellent | 2003-09-12 | Gale 2005
KW2379 | Turkey | Uluburun shipwreck | Cu Oxhide ingot | Pulak/Hauptmann | Average of metal from a drill core±standard deviation | 2.0703±0.00260 | 0.084114±0.00193 | 18.520±0.04423
KW3695/2b | Turkey | Uluburun shipwreck | Cu Oxhide ingot | Pulak/Hauptmann | Metal from a drill core | 2.06753 | 0.838828 | 18.5758 | MC - ICPMS (Gale) | Excellent | 2003-09-15 | Gale 2005
KW3695/4b | Turkey | Uluburun shipwreck | Cu Oxhide ingot | Pulak/Hauptmann | Metal from a drill core | 2.06921 | 0.839992 | 18.5466 | MC - ICPMS (Gale) | Excellent | 2003-09-15 | Gale 2005
KW3695/5a | Turkey | Uluburun shipwreck | Cu Oxhide ingot | Pulak/Hauptmann | Metal from a drill core | 2.06901 | 0.839994 | 18.5468 | MC - ICPMS (Gale) | Excellent | 2003-09-15 | Gale 2005
KW3695/5b | Turkey | Uluburun shipwreck | Cu Oxhide ingot | Pulak/Hauptmann | Metal from a drill core | 2.06757 | 0.83884 | 18.5744 | MC - ICPMS (Gale) | Excellent | 2003-09-15 | Gale 2005
KW3695/6b | Turkey | Uluburun shipwreck | Cu Oxhide ingot | Pulak/Hauptmann | Metal from a drill core | 2.06699 | 0.838238 | 18.5837 | MC - ICPMS (Gale) | Excellent | 2003-09-15 | Gale 2005
KW3695 | Turkey | Uluburun shipwreck | Cu Oxhide ingot | Pulak/Hauptmann | Average of metal from a drill core±standard deviation | 2.06806±0.00099 | 0.83918±0.00078 | 18.565±0.0175
KW963/1 | Turkey | Uluburun core | Cu Bun ingot | Pulak/Hauptmann | Metal from a drill core | 2.0643 | 0.83716 | 18.611 | MC - ICPMS (Gale) | Excellent | 2003-09-15 | Gale 2005
KW963/2 | Turkey | Uluburun core | Cu Bun ingot | Pulak/Hauptmann | Metal from a drill core | 2.06769 | 0.83967 | 18.555 | MC - ICPMS (Gale) | Excellent | 2003-09-15 | Gale 2005
KW963/3 | Turkey | Uluburun core | Cu Bun ingot | Pulak/Hauptmann | Metal from a drill core | 2.06801 | 0.839397 | 18.5702 | MC - ICPMS (Gale) | Excellent | 2003-09-15 | Gale 2005
KW963 | Turkey | Uluburun core | Cu Bun ingot | Pulak/Hauptmann | Average of metal from a drill core±standard deviation | 2.06667±0.00206 | 0.83874±0.00138 | 18.579±0.0289