## Sheet1
Museum or excavation No. | Country | Region | Site | Find spot | Courtesy of | Type | Principal Metal | Description | Chronology | 208Pb/206Pb | 207Pb/206Pb | 206Pb/204Pb | Run Quality | Date run | Method of analysis | Au ppm | As % | Sb ppm | Ag ppm | Sn ppm for NAA % for XRF | Zn ppm | Co ppm | Ni ppm for NAA % for XRF | Fe ppm for NAA % for XRF | Cu ppm for NAA % for XRF | Pb % | NAA Run No. | Date
11948 | Greece | Argolid | Dendra | tombs? | Athens Museum | metal vessel | Cu | basin (handle) | LHIII 14 th c. BC | 2.06287 | 0.83201 | 18.873 | vGood | 1991-03-13 | XRF | <1000 | <0.2% | <1000 | <0.2% | 8.5 | <0.2% | <0.1% | <0.2% | <0.2% | 91.3% | <0.2%
11949 | Greece | Argolid | Dendra | tombs? | Athens Museum | metal vessel | Cu | basin (handle) | LHIII 14 th c. BC | 2.07061 | 0.83529 | 18.835 | Fair | 1991-03-18 | XRF | <1000 | <0.2% | <1000 | <0.2% | 13.4 | <0.2% | <0.1% | <0.2% | <0.2% | 86.6% | <0.2%
19/L6.314 | Greece | Argolid | Lerna |  | Banks | Weapon. | Cu | Knife | Period V, MH | 2.07072 | 0.83626 | 18.735 | Good | 1992-06-12 | NAA | 8.97 | 0.45 | 73 | 316 | 75000 | 424 | 15 |  | 170 |  | 1% XRF | OX133 | 1987-02-20
26/L5.840 | Greece | Argolid | Lerna | Bothros (J-N) | Banks | Tool. | Cu | Awl. | Period IV, Early, EHIII | 2.064946 | 0.832677 | 18.8645 | fair | 1993-01-25 | NAA | 5.67 | 3.6 | 277 | 262 | - | 614 | 13.1 | - | - |  |  | 525/93 | 1993-07-26
27/L5.825b | Greece | Argolid | Lerna | Bothros GP-12 | Banks | Tool. | Cu | Awl. | Period IV, Phase C, EHIII | 2.06151 | 0.83165 | 18.885 | vGood | 1992-07-01 | NAA | 2.57 | 0.71 | 79 | 680 | - | 2734 | 0.6 |  | 25 |  |  | OX133 | 1987-02-20
7/L4.538 | Greece | Argolid | Lerna | Floor with walls GP,AF,AG | Banks | Weapon. | Cu | Dagger. | Period IV, Phase B, EHIII | 2.07935 | 0.8425 | 18.637 | Poor | 1992-06-03 | NAA | 19.3 | 1.43 | 1072 | 537 | - | 178 | 3 |  | 3835 |  |  | OX133 | 1987-02-20
127/L5.854 | Greece | Argolid | Lerna | General Deposit | Banks | Misc. | Pb | Rivet and bar. | Period V, Unphased, MH | 2.05755 | 0.83115 | 18.852 | Good | 1983-04-02 | NAA | 0.45 | 0.0001 | 80 | 852 | - | - |  |  |  | 615 |  | V/3 | 1983-06-25
121/L6.723 | Greece | Argolid | Lerna | General Deposit | Banks | Misc. | Pb | Bar fragment. | Period V, Phase A, MH | 2.05758 | 0.83129 | 18.847 | Good | 1983-05-10 | NAA | 0.43 | 0.0003 | 408 | 418 | - | - |  |  |  | 549 |  | V/3 | 1983-06-25
120/L6.721 | Greece | Argolid | Lerna | General Deposit | Banks | Misc. | Pb | Rivet. | Period V, Phase A, MH | 2.05795 | 0.83104 | 18.845 | Good | 1986-06-20 | NAA | 0.5 | 0.0001 | 172 | 676 | - | - |  |  |  | 632 |  | V/3 | 1983-06-25
125/L5.857 | Greece | Argolid | Lerna | General Deposit | Banks | Misc. | Pb | Rivet and bar. | Period V, Phase D, MH | 2.05827 | 0.83115 | 18.851 | Good | 1983-04-02 | NAA | 0.72 | 0.0003 | 75 | 835 | - | - |  |  |  | 679 |  | V/3 | 1983-06-25
124/L6.722 | Greece | Argolid | Lerna | General Deposit | Banks | Misc. | Pb | Rivet and frags. of two bars. | Period V, Phase B, MH | 2.05916 | 0.83158 | 18.845 | Good | 1983-04-02 | NAA | 0.59 | 0.0001 | 211 | 484 | - | - |  |  |  | 641 |  | V/3 | 1983-06-25
126/L5.853 | Greece | Argolid | Lerna | General Deposit | Banks | Misc. | Pb | Bar. | Period V, Unphased, MH | 2.05967 | 0.83157 | 18.839 | Fair | 1986-06-23 | NAA | 0.45 | 0.0001 | 326 | 729 | - | - |  |  |  | 662 |  | V/3 | 1983-06-25
29/L2.52 | Greece | Argolid | Lerna | General Deposit | Banks | Tool. | Cu | Awl. | Period IV, Unphas., EHIII | 2.05985 | 0.83174 | 18.871 | vGood | 1992-08-25 | NAA | 0.4 | 2.59 | 13000 | 1268 | 1038 | 520 | 77 |  | 3192 |  | 0.2% XRF | OX133 | 1987-02-20
29/L2.52 REPEATED NAA | Greece | Argolid | Lerna | General Deposit | Banks | Tool. | Cu | Awl. | Period IV, Unphas., EHIII | 2.05985 | 0.83174 | 18.871 | vGood | 1992-08-25 | NAA | 0.62 | 2.88 | 14500 | 1816 | - | 1457 | 105.8 |  | - |  |  | 525/93 | 1993-07-26
118/L4.633 | Greece | Argolid | Lerna | General Deposit | Banks | Misc. | Pb | Bar, 2 fragments. | Period V, Phase A, MH | 2.06008 | 0.83139 | 18.875 | Good | 1983-05-10 | NAA | 0.75 | 0.0001 | 39 | 693 | - | - |  |  |  | 691 |  | V/3 | 1983-06-25
56/L5.829 | Greece | Argolid | Lerna | General Deposit | Banks | Jewellery. | Cu | Pin. | Period IV, Phase B, EHIII | 2.06039 | 0.83182 | 18.821 | vGood | 1992-07-30 | NAA | 6.99 | 2.21 | 2727 | 606 | - | 2397 | <1 |  | 1553 |  |  | OX133 | 1987-02-20
122/L4.634 | Greece | Argolid | Lerna | General Deposit | Banks | Misc. | Pb | Rivet, conical. | Period V, Phase B, MH | 2.06062 | 0.83169 | 18.87 | Good | 1983-04-02 | NAA | 0.52 | 0.0001 | 62 | 702 | - | - |  |  |  | 696 |  | V/3 | 1983-06-25
37/L7.177 | Greece | Argolid | Lerna | General Deposit | Banks | Jewellery. | Cu | Pin. | Period III, Phase A, EHII | 2.06262 | 0.8303 | 18.915 | vGood | 1992-08-18 | NAA | 4.24 | 0.84 | 275 | 562 | - | 176 | <1 |  | 254 |  |  | OX133 | 1987-02-20
43/L7.70 | Greece | Argolid | Lerna | General Deposit | Banks | Jewellery. | Cu | Pin. | Period III, Phase C, EHII | 2.06424 | 0.8341 | 18.793 | Good | 1992-08-21 | NAA | 4.2 | 1.77 | 806 | 97 | - | 510 | 2 |  | 197 |  |  | OX133 | 1987-02-20
45/L5.832 | Greece | Argolid | Lerna | General Deposit | Banks | Jewellery. | Cu | Pin. | Period III, Phase D, EHII | 2.06529 | 0.83394 | 18.826 | vgood | 1996-10-21 | NAA | 19.71 | 4.6 | 592 | 661 | - | 242 | 3.4 | 208.7 | - |  |  | 525/93 | 1993-07-26
42/L6.298 | Greece | Argolid | Lerna | General Deposit | Banks | Jewellery. | Cu | Pin. | Period III, Phase C, EHII | 2.06789 | 0.8335 | 18.823 | Good | 1992-08-21 | NAA | 19.1 | 1.94 | 254 | 291 | - | 2847 | 0.6 |  | 180 |  |  | OX133 | 1987-02-20
17/L4.650 | Greece | Argolid | Lerna | General Deposit | Banks | Implement. | Cu | Knife. | Period V, Phase C, MH | 2.06915 | 0.83645 | 18.723 | vGood | 1992-08-27 | NAA | 25.26 | 2.38 | 377 | 518 | 10000 | 174 | 26 |  | 3030 |  | 1% XRF | OX133 | 1987-02-20
17/L4.650 repeat | Greece | Argolid | Lerna | General Deposit | Banks | Implement. | Cu | Knife. | Period V, Phase C,MH | 2.06915 | 0.83645 | 18.723 | vGood | 1992-08-27 | NAA | 29.06 | 2.87 | 395 | 713 | 11113 | - | 36 | 1346 | 5384 |  |  | 525/93 | 1993-07-26
32/L5.838 | Greece | Argolid | Lerna | General Deposit | Banks | Jewellery. | Cu | Pin. | Period II-III, EHI-II | 2.0698995 | 0.8341951 | 18.843 | Good | 1993-03-17 | NAA | 388.8 | 2.51 | 213 | 1451 | 442 | 4014 | 0.9 |  | 489 |  |  | OX133 | 1987-02-20
32/L5.838 REPEATED NAA | Greece | Argolid | Lerna | General Deposit | Banks | Jewellery. | Cu | Pin. | Period II-III, EHI-II | 2.0698995 | 0.8341951 | 18.843 | Good | 1993-03-17 | NAA | 475.82 | 2.62 | 203.9 | 2218 | - | 6961.3 | 7.2 | - | - |  |  | 525/93 | 1993-07-26
81/L5.846 | Greece | Argolid | Lerna | General Deposit | Banks | Misc. | Cu | Rivet. | Period IV, Phase C, EHIII | 2.07058 | 0.835 | 18.771 | vPoor | 1993-02-18 | NAA | 899.4 | 2.4 | 497 | 0.0511 | 1985 | - | 74 |  | 7997 |  |  | OX133 | 1987-02-20
20/L7.176 | Greece | Argolid | Lerna | General Deposit | Banks | Tool. | Cu | Awl. | Period III, Phase A, EHII | 2.072 | 0.835 | 18.78 | vgood | 1992-08-09 | NAA | 4.15 | 2.5 | 263 | 457 | - | 381 | 2 |  | 1727 |  |  | OX133 | 1987-02-20
20/L7.176 | Greece | Argolid | Lerna | General Deposit | Banks | Tool. | Cu | Awl. | Period III, Phase A, EHII | 2.072 | 0.835 | 18.78 | vgood | 1992-08-09 | NAA | 4.16 | 4 | 685 | 723 | - | - | 12.6 | 965.12 | - |  |  | 525/93 | 1993-07-26
79/L5.823 | Greece | Argolid | Lerna | General Deposit | Banks | Misc. | Cu | Nail. | Period III, Phase D?,EHII | 2.07339 | 0.83711 | 18.733 | vGood | 1992-08-18 | NAA | 89.57 | 0.92 | 756 | 3145 | - | 633 | 2 |  | 548 |  |  | OX133 | 1987-02-20
34/L6.310 | Greece | Argolid | Lerna | General Deposit | Banks | Jewellery. | Cu | Pin. | Period II-III mix, EHI-II | 2.0744 | 0.83607 | 18.769 | vGood | 1992-08-25 | NAA | 70.9 | 2.1 | 366 | 773 | - | 167 | 5 |  | - |  |  | OX133 | 1987-02-20
25/L5.845 | Greece | Argolid | Lerna | General Deposit | Banks | Tool. | Cu | Awl. | Period IV, Phase A, EHIII | 2.07479 | 0.83635 | 18.825 | Fair | 1992-06-16 | NAA | 5.5 | 1.86 | 1554 | 370 | - | 180 | 21 |  | - |  |  | OX133 | 1987-02-20
25/L5.845 REPEATED NAA | Greece | Argolid | Lerna | General Deposit | Banks | Tool. | Cu | Awl. | Period IV, Phase A, EHIII | 2.07479 | 0.83635 | 18.825 | Fair | 1992-06-16 | NAA | 8.29 | 3.07 | 18.607 | 559 | - | - | 32.7 | 5578 | - | 1 | OX133 | 525/93 | 1993-07-26
30/L6.309 | Greece | Argolid | Lerna | General Deposit | Banks | Tool. | Cu | Awl. | Period V, Phase A, MH | 2.0817358 | 0.843764 | 18.589 | Fair | 1993-03-03 | NAA | 24.8 | 1.98 | 559 | 1177 | - | 346 | 27 |  | 8838 |  |  | OX133 | 1987-02-20
33/L5.839 | Greece | Argolid | Lerna | General Deposit | Banks | Jewellery. | Cu | Pin. | Period II-III mix, EHI-II | 2.0945 | 0.85141 | 18.458 | Fair | 1992-07-01 | NAA | 1.34 | 2.7 | 3957 | 1235 | 2605 | 425 | - |  | 1077 |  |  | OX133 | 1987-02-20
10/L7.202 | Greece | Argolid | Lerna | General Deposit III-IV | Banks | Tool. | Cu | Chisel. | Period III-IV, EHII-III | 2.06922 | 0.83505 | 18.765 | vGood | 1992-08-18 | NAA | 48 | 1.62 | 317 | 813 | - | 139 | 171 |  | 3726 |  | 0.17% | OX133 | 1987-02-20
10/L7.202 repeated NAA | Greece | Argolid | Lerna | General Deposit III-IV | Banks | Tool. | Cu | Chisel. | Period III-IV, EHII-III | 2.06922 | 0.83505 | 18.765 | vGood | 1992-08-18 | NAA | 48.12 | 1.89 | 317 | 1131 | - | 207 | 250.8 | 2541.8 | 4655 | 0.685 | OX133 | 525/93 | 1993-07-26
11/L6.320 | Greece | Argolid | Lerna | General Deposit IV | Banks | Tool. | Cu | Chisel. | Period IV, Unph., EHIII | 2.07329 | 0.83672 | 18.771 | vGood | 1992-07-03 | NAA | 17.2 | 1.6 | 664 | 477 | - | 111 | 9 |  | 4701 |  |  | OX133 | 1987-02-20
13/L4.644 | Greece | Argolid | Lerna | Grave (BA-1) | Banks | Tool. | Cu | Chisel. | Period V, Unphased, MH | 2.07201 | 0.83528 | 18.773 | Fair | 1992-06-03 | NAA | 1.89 | 1.37 | 266 | 277 | 247 | 1550 | 13 |  | 4638 |  | 0.76% | OX133 | 1987-02-20
13/L4.644 repeated NAA | Greece | Argolid | Lerna | Grave (BA-1) | Banks | Tool. | Cu | Chisel. | Period V, Unphased, MH | 2.07201 | 0.83528 | 18.773 | Fair | 1992-06-03 | NAA | 2.05 | 1.84 | 344 | 446 | 538 | 1760 | 23 | 394 | 7367 | 0.9714 | OX133 | 525/93 | 1993-07-26
69/L6.295a | Greece | Argolid | Lerna | Grave DE-6 | Banks | Jewellery. | Cu | Pin. | Period V, Unphased, MH | 2.06633 | 0.83412 | 18.759 | Good | 1992-08-20 | NAA | 32.01 | 0.89 | 899 | 814 | 8.09% | 2678 | 75.6 | 1113 | - | 0.9854 | <0.23 % | 525/93 | 1993-07-26
80/L7.352 | Greece | Argolid | Lerna | House AP-BE, Floor | Banks | Misc. | Cu | Rivet. | Period III, Phase C, EHII | 2.066218 | 0.833201 | 18.8636 | Fair | 1993-01-25 | NAA | 63.46 | 0.29 | 1980 | 0.0121 | - | 223 | <1 |  | 9206 |  | <0.36 % | OX133 | 1987-02-20
80/L7.352/ NAA AGAIN | Greece | Argolid | Lerna | House AP-BE, Floor | Banks | Misc. | Cu | Rivet. | Period III, Phase C, EHII | 2.066218 | 0.833201 | 18.8636 | Fair | 1993-01-25 | NAA | 85.94 | 0.4 | 2269.1 | 0.0187 | - | 640 | 12.4 | 4859 | - | 0.9436 | OX133 | 525/93 | 1993-07-26
119/L5.858 | Greece | Argolid | Lerna | House B-98A, Floor | Banks | Misc. | Pb | Rivet with bar fragments. | Period V, Phase A, MH | 2.05868 | 0.83106 | 18.853 | Fair | 1986-06-23 | NAA | 0.38 | 0.0001 | 2 | 533 | - | - |  |  |  | 545 |  | V/3 | 1983-06-25
53/L5.822 | Greece | Argolid | Lerna | House GP-CU, Floor | Banks | Jewellery. | Cu | Pin. | Period IV, Phase B, EHIII | 2.06898 | 0.83566 | 18.786 | Poor | 1992-08-18 | NAA | 4.41 | 1.34 | 767 | 276 | - | 2511 | 0.3 |  | - |  |  | OX133 | 1987-02-20
23/L7.235 | Greece | Argolid | Lerna | Room A-BQ, Floor deposit | Banks | Tool. | Cu | Awl. | Period III, Phase C, EHII | 2.0645317 | 0.8325403 | 18.874705 | Good | 1993-03-17 | NAA | 3.01 | 2.8 | 286 | 981 | - | 199 | 0.4 |  | 540 |  |  | OX133 | 1987-02-20
23/L7.235 REPEATED NAA | Greece | Argolid | Lerna | Room A-BQ, Floor deposit | Banks | Tool. | Cu | Awl. | Period III, Phase C, EHII | 2.0645317 | 0.8325403 | 18.874705 | Good | 1993-03-17 | NAA | 3.56 | 2.2 | 319 | 1112 | - | 65.16 | 5.9 | 1540 | - | 1 | OX133 | 525/93 | 1993-07-26
9/L6.32 | Greece | Argolid | Lerna | Room BD-18, Floor Deposit | Banks | Weapon. | Cu | Dagger. | Period V, Phase B, MH | 2.07005 | 0.83498 | 18.755 | Poor | 1992-08-25 | NAA | 2.79 | 2.02 | 291 | 116 | 83 | 155 | 43 |  | 0.015 |  |  | OX133 | 1987-02-20
12/L6.31 | Greece | Argolid | Lerna | Room BD-18, Floor Deposit | Banks | Tool. | Cu | Chisel. | Period V, Phase B, MH | 2.07121 | 0.83481 | 18.714 | Good | 1992-08-10 | NAA | 10.1 | 2.9 | 558 | 481 | 907 | 113 | 9 |  | 5158 |  | 0.51% | OX133 | 1987-02-20
12/L6.31 | Greece | Argolid | Lerna | Room BD-18, Floor Deposit | Banks | Tool. | Cu | Chisel. | Period V, Phase B,MH | 2.07121 | 0.83481 | 18.714 | Good | 1992-08-10 | NAA | 11.17 | 3.9 | 584 | 670 | 730 | - | 13.6 | - | - | 100 | OX133 | 525/93 | 1993-07-26
123/L6.720 | Greece | Argolid | Lerna | Room DE-AH, Floor | Banks | Misc. | Pb | Bar. | Period V, Phase B, MH | 2.05716 | 0.83196 | 18.891 | Fair | 1986-06-19 | NAA | 0.4 | 1e-05 | 97 | 745 | - | - |  |  |  | 691 |  | V/3 | 1983-06-25
117/L6.327 | Greece | Argolid | Lerna | Street Deposit | Banks | Misc. | Pb | Whorl. | Period V, Phase C, MH | 2.05861 | 0.83172 | 18.812 | Good | 1986-06-20 | NAA | 0.42 | 0.0004 | 588 | 512 | - | - |  |  |  | 614 |  | V/3 | 1983-06-25
67/L6.55 | Greece | Argolid | Lerna | Street Deposit | Banks | Jewellery. | Cu | Pin. | Period V, Phase D, MH | 2.07494 | 0.83965 | 18.634 | vGood | 1992-08-18 | NAA | 205.2 | 1.08 | 273 | 802 | 3.9% | 4691 | 29 |  | 4721 |  |  | OX133 | 1987-02-20
59/L4.649b | Greece | Argolid | Lerna | Street outside Pithos Hse | Banks | Jewellery. | Cu | Pin. | Period IV, Phase D, EHIII | 2.06201 | 0.83248 | 18.833 | vGood | 1992-07-30 | NAA | 4.71 | 4.56 | 516 | 1009 | - | 284 | 0.6 |  | - |  |  | OX133 | 1987-02-20
127/L5.854(repeat) | Greece | Argolid | Lerna | General Deposit | Banks | Misc. | Pb | Rivet and bar. | Period V, Unphased, MH | 2.05803 | 0.83078 | 18.863 | vGood | 1992-08-06 | not analysed | not analysed | not analysed | not analysed | not analysed | not analysed | not analysed | not analysed | not analysed | not analysed | not analysed | not analysed
120/L7.721 repeated NAA | Greece | Argolid | Lerna | General Deposit | Banks | Misc. | Pb | Rivet. | Period V, Phase A, MH | 2.05804 | 0.83064 | 18.868 | vGood | 1992-08-18 | not analysed | not analysed | not analysed | not analysed | not analysed | not analysed | not analysed | not analysed | not analysed | not analysed | not analysed | not analysed
122/L4.634 (repeated NAA) | Greece | Argolid | Lerna | General Deposit | Banks | Misc. | Pb | Rivet, conical. | Period V, Phase B, MH | 2.05812 | 0.83075 | 18.873 | vGood | 1992-07-31 | not analysed | not analysed | not analysed | not analysed | not analysed | not analysed | not analysed | not analysed | not analysed | not analysed | not analysed | not analysed
125/L5.857 (repeat) | Greece | Argolid | Lerna | General Deposit | Banks | Misc. | Pb | Rivet and bar. | Period V, Phase D, MH | 2.05948 | 0.83094 | 18.881 | vGood | 1992-08-18 | not analysed | not analysed | not analysed | not analysed | not analysed | not analysed | not analysed | not analysed | not analysed | not analysed | not analysed | not analysed
118/L4.633(repeated?) | Greece | Argolid | Lerna | General Deposit | Banks | Misc. | Pb | Bar, 2 fragments. | Period V, Phase A, MH | 2.05958 | 0.83156 | 18.911 | vGood | 1992-07-31 | not analysed | not analysed | not analysed | not analysed | not analysed | not analysed | not analysed | not analysed | not analysed | not analysed | not analysed | not analysed
126/L5.853(repeat) | Greece | Argolid | Lerna | General Deposit | Banks | Misc. | Pb | Bar. | Period V, Unphased, MH | 2.05993 | 0.83107 | 18.897 | vGood | 1992-08-02 | not analysed | not analysed | not analysed | not analysed | not analysed | not analysed | not analysed | not analysed | not analysed | not analysed | not analysed | not analysed
124/L6.722(repeat) | Greece | Argolid | Lerna | General Deposit | Banks | Misc. | Pb | Rivet and frags. of two bars. | Period V, Phase B, MH | 2.0601 | 0.83151 | 18.87 | vGood | 1992-08-02 | not analysed | not analysed | not analysed | not analysed | not analysed | not analysed | not analysed | not analysed | not analysed | not analysed | not analysed | not analysed
24/L7.351 | Greece | Argolid | Lerna | General Deposit | Banks | Tool | Cu | Awl. | Period III, Phase C, EHII | 2.0767 | 0.83721 | 18.748 | Fair | 1992-08-11 | not analysed | not analysed | not analysed | not analysed | not analysed | not analysed | not analysed | not analysed | not analysed | not analysed | not analysed | not analysed
30/L6.309 second anl | Greece | Argolid | Lerna | General Deposit | Banks | Tool. | Cu | Awl. | Period V, Phase A, MH | 2.08828 | 0.84448 | 18.631 | good | 1994-02-16 | not analysed | not analysed | not analysed | not analysed | not analysed | not analysed | not analysed | not analysed | not analysed | not analysed | not analysed | not analysed
8/L6.30 second anal | Greece | Argolid | Lerna | Room BD-18, Floor Deposit | Banks | Weapon. | Cu | Dagger. | Period V, Phase B, MH | 2.07282 | 0.83583 | 18.7015 | vgood | 1994-02-22 | not analysed | not analysed | not analysed | not analysed | not analysed | not analysed | not analysed | not analysed | not analysed | not analysed | not analysed | not analysed
123/L6.720(Repeated) | Greece | Argolid | Lerna | Room DE-AH, Floor | Banks | Misc. | Pb | Bar. | Period V, Phase B, MH | 2.05814 | 0.83076 | 18.87 | vGood | 1992-08-06 | not analysed | not analysed | not analysed | not analysed | not analysed | not analysed | not analysed | not analysed | not analysed | not analysed | not analysed | not analysed
18/L6.319 | Greece | Argolid | Lerna | Street Deposit | Banks | Implement | Cu | Knife. | Period V, Phase D, MH | 2.08332 | 0.84578 | 18.49 | vGood | 1992-06-10 | not analysed | not analysed | not analysed | not analysed | not analysed | not analysed | not analysed | not analysed | not analysed | not analysed | not analysed | not analysed
81/L5.846 | Greece | Argolid | Lerna | General Deposit | Banks | Misc. | Cu | Rivet. | Period IV, Phase C, EHIII | 2.07058 | 0.835 | 18.771 | vPoor | 1993-02-18 | XRF | <1000 | 2.8 | <1000 | 8.09% | <0.2% | <0.2% | <0.1% | <0.2% | <0.2% | 87.37% | <0.2% |  | 1997-03-21
9/L6.32 | Greece | Argolid | Lerna | Room BD-18, Floor Deposit | Banks | Weapon. | Cu | Dagger. | Period V, Phase B, MH | 2.07005 | 0.83498 | 18.755 | Poor | 1992-08-25 | XRF | <1000 | 2.21 | <1000 | <0.2% | <0.2% | <0.2% | <0.1% | <0.2% | <0.2% | 98% | 0.28% |  | 1997-03-21
8/L6.30 | Greece | Argolid | Lerna | Room BD-18, Floor Deposit | Banks | Weapon. | Cu | Dagger. | Period V, Phase B, MH | 2.07396 | 0.83618 | 18.713 | Poor | 1993-02-18 | XRF | <1000 | 3.19 | <1000 | <0.2% | <0.2% | <0.2% | <0.1% | <0.2% | <0.2% | 95.95% | 0.56% |  | 1997-03-21
22/L6.307 repeat | Greece | Argolid | Lerna | Street Deposit | Banks | Tool. | Cu | Awl. | Period III, Phase C, EHII | 2.0666514 | 0.8338037 | 18.824999 | Good | 1992-03-17 | XRF | <1000 | 3.05 | <1000 | <0.2% | <0.2% | <0.2% | <0.1% | <0.2% | <0.2% | 96.6% | 0.24%
31/L7.234 | Greece | Argolid | Lerna | Tower AH-B, floor at 8.48 | Banks | Tool. | Cu | Awl/Chisel. | Period III, Phase C, EHII | 2.065 | 0.833 | 18.812 | Poor | 1993-02-09 | XRF | <1000 | 5.46 | <1000 | <0.2% | <0.2% | <0.2% | <0.1% | <0.2% | <0.2% | 94.46% | <0.2% |  | 1997-03-21
1929A | Greece | Argolid | Menidi | tombs | NM Athens | Rivet | Cu | Rivet with 1 head | LBA | 2.05163 | 0.826 | 18.961 | vGood | 1986-11-25 | not analysed | not analysed | not analysed | not analysed | not analysed | not analysed | not analysed | not analysed | not analysed | not analysed | not analysed | not analysed
1928 | Greece | Argolid | Menidi | tombs | NM Athens | Rivet | Cu | Rivet with 2 mushroom heads | LBA | 2.05723 | 0.83014 | 18.867 |  | 1986-11-25 | not analysed | not analysed | not analysed | not analysed | not analysed | not analysed | not analysed | not analysed | not analysed | not analysed | not analysed | not analysed
1931 run 86 | Greece | Argolid | Menidi | tombs | NM Athens | Misc. | Cu? | metal fragment | LH | 2.05879 | 0.83218 | 18.851 | Good | 1982-12-12 | not analysed | not analysed | not analysed | not analysed | not analysed | not analysed | not analysed | not analysed | not analysed | not analysed | not analysed | not analysed
1932 run 94 | Greece | Argolid | Menidi | tombs | NM Athens | Wire | Pb | Wire | LBA | 2.0617 | 0.83174 | 18.8715 | vgood | 1994-02-24 | not analysed | not analysed | not analysed | not analysed | not analysed | not analysed | not analysed | not analysed | not analysed | not analysed | not analysed | not analysed
1931.run 94 | Greece | Argolid | Menidi | tombs | NM Athens | Misc. | Pb? | metal fragment | LH | 2.06184 | 0.83177 | 18.8742 | good | 1994-02-24 | not analysed | not analysed | not analysed | not analysed | not analysed | not analysed | not analysed | not analysed | not analysed | not analysed | not analysed | not analysed
1932 run 86 | Greece | Argolid | Menidi | tombs | NM Athens | Wire | Pb | Wire | LBA | 2.06629 | 0.83327 | 18.919 | Fair | 1981-03-05 | not analysed | not analysed | not analysed | not analysed | not analysed | not analysed | not analysed | not analysed | not analysed | not analysed | not analysed | not analysed
66-920 | Greece | Argolid | Mycenae |  | Taylour/French | Unknown | Pb | metal fragment | LH | 2.05774 | 0.83131 | 18.829 | Good | 1985-05-07 | NAA | 0.02 | 0.0006 | 258 | 328.5 | [5 empty] | 445 |  | 1981-06-01 | 1982-02-26
69-1930 | Greece | Argolid | Mycenae |  | Taylour/French | Unknown | Pb | metal fragment | LH | 2.05835 | 0.8317 | 18.84 | Good | 1985-05-07 | NAA | 0.05 | 0.0006 | 531 | 502 | [5 empty] | 545 |  | 1981-06-01 | 1982-02-26
68-221 | Greece | Argolid | Mycenae |  | Taylour/French | Unknown | Pb | metal fragment | LH | 2.05841 | 0.83236 | 18.794 | Good | 1985-05-08 | NAA | 0.32 | 0.0045 | 290 | 213 | [5 empty] | 453 |  | 1981-06-01 | 1982-02-26
500A | Greece | Argolid | Mycenae |  | ? | Unknown | Pb | metal fragment | LH | 2.05887 | 0.83144 | 18.851 | Fair | 1980-11-12 | NAA | 0.032 | 0.003 | 499.26 | 372.23 | [5 empty] | 563.84 |  | II/8 | 1980-11-01
55-89 | Greece | Argolid | Mycenae |  | Taylour/French | Unknown | Pb | metal fragment | LH | 2.05891 | 0.83152 | 18.839 | Good | 1985-05-07 | NAA | 0.04 | 0.004 | 273 | 514 | [5 empty] | 391 |  | 1981-06-01 | 1982-02-26
69-1732 | Greece | Argolid | Mycenae |  | Taylour/French | Unknown | Pb | metal fragment | LH | 2.05894 | 0.83139 | 18.814 | Good | 1985-04-30 | NAA | 0.03 | 0.004 | 530 | 455 | [5 empty] | 570 |  | 1981-06-01 | 1982-02-26
64-875 | Greece | Argolid | Mycenae |  | Taylour/French | Unknown | Pb | metal fragment | LH | 2.05899 | 0.83159 | 18.827 | Good | 1985-05-03 | NAA | 0.05 | 0.00196 | 689 | 463 | [5 empty] | 499 |  | 1981-06-01 | 1982-02-26
69-210 | Greece | Argolid | Mycenae |  | Taylour/French | Unknown | Pb | metal fragment | LH | 2.05917 | 0.83181 | 18.836 | Good | 1985-10-29 | NAA | 0.08 | 0.0004 | 296 | 539 | [5 empty] | 45 |  | 1981-06-01 | 1982-02-26
68-197 | Greece | Argolid | Mycenae |  | Taylour/French | Unknown | Pb | metal fragment | LH | 2.05969 | 0.83156 | 18.839 | Good | 1985-05-03 | NAA | 0.08 | 0.0036 | 725 | 552 | [5 empty] | 547 |  | 1981-06-01 | 1982-02-26
60-119 | Greece | Argolid | Mycenae |  | Taylour/French | Unknown | Pb | metal fragment | LH | 2.06012 | 0.83185 | 18.845 | Good | 1985-05-03 | NAA | 0.04 | 0.0039 | 586 | 422 | [5 empty] | 456 |  | 1981-06-01 | 1982-02-26
68-163 | Greece | Argolid | Mycenae |  | Taylour/French | Unknown | Pb | metal fragment | LH | 2.06092 | 0.83206 | 18.814 | Good | 1985-04-29 | NAA | 0.06 | 0.0003 | 136 | 405 | [5 empty] | 726 |  | 1981-06-01 | 1982-02-26
69-106 | Greece | Argolid | Mycenae |  | Taylour/French | Unknown | Pb | metal fragment | LH | 2.06204 | 0.83242 | 18.822 | Good | 1985-10-29 | NAA | 0.05 | 0.0006 | 372 | 637 | [5 empty] | 582 |  | 1981-06-01 | 1982-02-26
69-106 repeat | Greece | Argolid | Mycenae |  | Taylour/French | Unknown | Pb |  | LH | 2.06265 | 0.83241 | 18.888 | Fair | 1985-05-07 | NAA | 0.05 | 0.0006 | 372 | 637 | [5 empty] | 582 |  | 1981-06-01 | 1982-02-26
500B | Greece | Argolid | Mycenae | ? | ? | Unspecified | Pb | metal fragment | LH | 2.05658 | 0.83092 | 18.846 | Poor | 1980-11-12 | NAA | 0.013 | 0.0023 | 466.79 | 364.18 | [5 empty] | 530.94 |  | II/8 | 1980-11-01
69-210 repeat | Greece | Argolid | Mycenae | ? | Taylour/French | Unknown | Pb | metal fragment | LH | 2.05751 | 0.83129 | 18.829 | Good | 1985-05-08 | NAA | 0.08 | 0.0004 | 296 | 539 | [5 empty] | 45 |  | 1981-06-01 | 1982-02-26
60-140 | Greece | Argolid | Mycenae | ? | Taylour/French | Unknown | Pb | metal fragment | LH | 2.05772 | 0.83146 | 18.837 | Good | 1985-05-03 | NAA | 0.08 | 0.0008 | 575 | 550.5 | [5 empty] | 519 |  | 1981-06-01 | 1982-02-26
7661 | Greece | Argolid | Mycenae | Poros Wall | NM Athens | Vessel | Cu | Cauldron handle | LH IIIB | 2.0578 | 0.83 | 18.876 | vGood | 1987-04-15 | NAA | 6.82 | 0.14 | 160 | 31 | 88000 | 17 | 71 |  | 366 |  |  | OX128 | 1986-10-14
7660 | Greece | Argolid | Mycenae | Poros Wall | NM Athens | Weapon/tool | Cu | Axe, double | LH IIIB | 2.06037 | 0.83233 | 18.82 | fair | 1986-11-25 | NAA | 9.38 | 0.396 | 140 | 33 | 108000 | 24 | 325 |  | 831 |  |  | OX129 | 1986-11-05
7655B | Greece | Argolid | Mycenae | Poros Wall | NM Athens | Tool | Cu | Medium chisel, square section | LH IIIB | 2.06185 | 0.8318 | 18.853 | excel | 1987-04-07 | NAA | 12.71 | 0.44 | 305 | 56 | 67000 | 26 | 250 |  | 109 |  |  | OX128 | 1986-10-14
7650 | Greece | Argolid | Mycenae | Poros Wall | NM Athens | Tool | Cu | Chisel, large, bent | LH IIIB | 2.06364 | 0.83223 | 18.855 | fair | 1986-11-25 | NAA | 24 | 0.66 | 273 | 201 | 83000 | 4 | 255 |  | 618 |  |  | OX129 | 1986-11-05
7663/87 | Greece | Argolid | Mycenae | Poros Wall | NM Athens | Bun ingot | Cu | Bun ingot | LH IIIB | 2.0649 | 0.83391 | 18.789 | good | 1987-04-07 | NAA | 22.17 | 0.44 | 481 | 321 | 118000 | 7 | 323 |  | 468 |  |  | OX128 | 1986-10-14
7664.7/87 | Greece | Argolid | Mycenae | Poros Wall | NM Athens | Ingot | Cu | Oxhide, no phot. | LH IIIB | 2.06716 | 0.83942 | 18.555 | excel | 1987-04-07 | NAA | 8.69 | 0.23 | 46 | 34 | 70 | 20 | 365 |  | 610 |  |  | OX128 | 1986-10-14
7653 | Greece | Argolid | Mycenae | Poros Wall | NM Athens | Tool | Cu | Small hammer | LH IIIB | 2.0677 | 0.83593 | 18.717 | fair | 1987-04-15 | NAA | 13.64 | 0.47 | 262 | 250 | 157000 | 33 | 1533 |  | 1828 |  |  | OX128 | 1986-10-14
7664.8 | Greece | Argolid | Mycenae | Poros Wall | NM Athens | Ingot | Cu | Oxhide ingot | LH IIIB | 2.06826 | 0.83946 | 18.532 | excel | 1987-08-10 | NAA | 20.53 | 0.5 | 120 | 121 | <50 | <10 | 427 |  | 385 |  |  | OX128 | 1986-10-14
7664.10/87 | Greece | Argolid | Mycenae | Poros Wall | NM Athens | Ingot | Cu | Oxhide, pl. 2a, toplh corner | LH IIIB | 2.06849 | 0.84039 | 18.496 | excel | 1987-04-07 | NAA | 13.77 | 0.33 | 80 | 85 | <50 | 150 | 2186 |  | 2750 |  |  | OX128 | 1986-10-14
7664.1 | Greece | Argolid | Mycenae | Poros Wall | NM Athens | Ingot | Cu | Oxhide ingot | LH IIIB | 2.06889 | 0.83975 | 18.536 | excel | 1987-08-10 | NAA | 15.47 | 0.55 | 141 | 102 | 60 | 23 | 443 |  | 52 |  |  | OX128 | 1986-10-14
7664.2 | Greece | Argolid | Mycenae | Poros Wall | NM Athens | Ingot | Cu | Oxhide ingot | LH IIIB | 2.06976 | 0.84037 | 18.494 | vGood | 1987-08-10 | NAA | 29.09 | 0.68 | 179 | 163 | 57 | 8 | 965 |  | 578 |  |  | OX128 | 1986-10-14
7664.3 | Greece | Argolid | Mycenae | Poros Wall | NM Athens | Ingot | Cu | Oxhide, pl.2a, rhs bottom corn | LH IIIB | 2.06976 | 0.8401 | 18.529 | excel | 1987-04-07 | NAA | 24.87 | 0.86 | 189 | 172 | 91 | <10 | 199 |  | <40 |  |  | OX128 | 1986-10-14
7664.6 | Greece | Argolid | Mycenae | Poros Wall | NM Athens | Ingot | Cu | Oxhide, no phot. | LH IIIB | 2.07089 | 0.84049 | 18.52 | vGood | 1986-11-25 | NAA | 41.1 | 0.92 | 171 | 141 | <30 | <10 | 677 |  | 437 |  |  | OX129 | 1986-11-05
7664.4 | Greece | Argolid | Mycenae | Poros Wall | NM Athens | Ingot | Cu | Oxhide, pl. 2a bottom centre | LH IIIB | 2.07171 | 0.84125 | 18.503 | excel | 1987-04-07 | NAA | 22.73 | 0.63 | 136 | 113 | 50 | <10 | 312 |  | 469 |  |  | OX128 | 1986-10-14
7664.11 | Greece | Argolid | Mycenae | Poros Wall | NM Athens | Ingot | Cu | Oxhide, no phot. | LH IIIB | 2.07326 | 0.841 | 18.56 | fair | 1987-04-08 | NAA | 8.25 | 0.24 | 61 | 30 | <50 | <10 | 522 |  | 293 |  |  | OX128 | 1986-10-14
7648 | Greece | Argolid | Mycenae | Poros Wall | NM Athens | Implement | Cu | Cleaver/knife frgm. | LH IIIB | 2.08801 | 0.8496 | 18.372 | poor | 1986-11-25 | NAA | 27.4 | 0.54 | 157 | 123 | 28000 | <10 | 726 |  | 492 |  |  | OX129 | 1986-11-05
7664.9 | Greece | Argolid | Mycenae | Poros Wall | NM Athens | Ingot | Cu | Oxhide ingot | LH IIIB | 2.09331 | 0.84806 | 18.445 | poor | 1987-08-04 | NAA | 0.73 | 0.0012 | 23 | 149 | <50 | 23 | 51 |  | 13500 |  |  | OX128 | 1986-10-14
7664.5 | Greece | Argolid | Mycenae | Poros Wall | NM Athens | Ingot | Cu | Oxhide, no phot. | LH IIIB | 2.10996 | 0.85852 | 18.217 | excel | 1987-02-06 | NAA | 3.11 | 0.9 | 185 | 5009 | 13000 | 765 | 2505 |  | 3207 |  |  | OX128 | 1986-10-14
7655A | Greece | Argolid | Mycenae | Poros Wall | NM Athens | Tool | Cu | Chisel, large, octag. section | LH IIIB | 2.1107 | 0.8622 | 18.15 | excel | 1986-11-25 | NAA | 12.13 | 0.26 | 1049 | 269 | 8300 | 114 | 394 |  | 1062 |  |  | OX129 | 1986-11-05
500C | Greece | Argolid | Mycenae | Shaft grave IV |  |  | Pb | metal fragment | LH | 2.05969 | 0.83232 | 18.83 | Good | 1980-11-04 | NAA | 0.021 | 0.0008 | 615.62 | 360.99 | [5 empty] | 599.18 |  | II/8 | 1980-11-01
SG 9594 | Greece | Argolid | Mycenae |  | NM Athens | Vessel | Ag | fragments of a silver vessel | LH | 2.06286 | 0.83393 | 18.779 | Good | 1983-07-01 | not analysed | not analysed | not analysed | not analysed | not analysed | not analysed | not analysed | not analysed | not analysed | not analysed | not analysed | not analysed
SG 9588 | Greece | Argolid | Mycenae |  | NM Athens | Vessel | Ag | fragments of a silver vessel | LH | 2.06602 | 0.83324 | 18.762 | Good | 1983-07-01 | not analysed | not analysed | not analysed | not analysed | not analysed | not analysed | not analysed | not analysed | not analysed | not analysed | not analysed | not analysed
OXH ING MOI B | Greece | Argolid | Mycenae |  | Numism. Mus.Ath | Ingot | Cu | Oxhide | LBA | 2.07759 | 0.84306 | 18.526 | excel | 1996-04-15 | not analysed | not analysed | not analysed | not analysed | not analysed | not analysed | not analysed | not analysed | not analysed | not analysed | not analysed | not analysed
OXH ING MOI A | Greece | Argolid | Mycenae |  | Numism. Mus.Ath | Ingot | Cu | Oxhide | LBA | 2.08422 | 0.84574 | 18.49955 | excel | 1996-04-15 | not analysed | not analysed | not analysed | not analysed | not analysed | not analysed | not analysed | not analysed | not analysed | not analysed | not analysed | not analysed
NUM MUS | Greece | Argolid | Mycenae |  | Numism. Mus.Ath | Ingot | Cu | Oxhide | LBA | 2.08548 | 0.84629 | 18.507 | vGood | 1986-04-11 | not analysed | not analysed | not analysed | not analysed | not analysed | not analysed | not analysed | not analysed | not analysed | not analysed | not analysed | not analysed
Tsountas | Greece | Argolid | Mycenae | ? | NM Athens | Ingot | Cu | Oxhide ingot | LH | 2.07536 | 0.8426 | 18.427 | poor | 1987-08-10 | not analysed | not analysed | not analysed | not analysed | not analysed | not analysed | not analysed | not analysed | not analysed | not analysed | not analysed | not analysed
3253 | Greece | Argolid | Mycenae | Acropolis |  | Misc | Pb | Weight | LH | 2.06135 | 0.8327 | 18.81 | Good | 1982-12-13 | not analysed | not analysed | not analysed | not analysed | not analysed | not analysed | not analysed | not analysed | not analysed | not analysed | not analysed | not analysed
NM 6439 | Greece | Argolid | Mycenae | Chamber Tomb 530 | NM Athens | Misc. | Pb | Wire | LBA | 2.05905 | 0.83123 | 18.89 | Good | 1976-06-08 | not analysed | not analysed | not analysed | not analysed | not analysed | not analysed | not analysed | not analysed | not analysed | not analysed | not analysed | not analysed
SG 9563 | Greece | Argolid | Mycenae | Grave Circle B, gr. delta | NM Athens | Vessel | Ag | Cup, straight sided, frgm. | LH | 2.05647 | 0.83094 | 18.846 | Good | 1983-06-26 | not analysed | not analysed | not analysed | not analysed | not analysed | not analysed | not analysed | not analysed | not analysed | not analysed | not analysed | not analysed
2393 | Greece | Argolid | Mycenae | Graves? | NM Athens | vessel? | Cu | vessel? | LH | 2.06401 | 0.83255 | 18.903 | Fair | 1982-12-11 | not analysed | not analysed | not analysed | not analysed | not analysed | not analysed | not analysed | not analysed | not analysed | not analysed | not analysed | not analysed
7663/97 | Greece | Argolid | Mycenae | Poros Wall | NM Athens | Bun ingot | Cu | Bun ingot | LH IIIB | 2.06356 | 0.83363 | 18.814 | vgood | 1997-05-26 | not analysed | not analysed | not analysed | not analysed | not analysed | not analysed | not analysed | not analysed | not analysed | not analysed | not analysed | not analysed
7648 repeat | Greece | Argolid | Mycenae | Poros Wall | NM Athens | Implement | Cu | Cleaver/knife frgm. | LH IIIB | 2.06423 | 0.83773 | 18.556 | fair | 1987-04-15 | not analysed | not analysed | not analysed | not analysed | not analysed | not analysed | not analysed | not analysed | not analysed | not analysed | not analysed | not analysed
7664.10/95 | Greece | Argolid | Mycenae | Poros Wall | NM Athens | Ingot | Cu | Oxhide, pl. 2a, toplh corner | LH IIIB | 2.07156 | 0.84031 | 18.54457 | poor | 1995-05-19 | not analysed | not analysed | not analysed | not analysed | not analysed | not analysed | not analysed | not analysed | not analysed | not analysed | not analysed | not analysed
7664.7/95 | Greece | Argolid | Mycenae | Poros Wall | NM Athens | Ingot | Cu | Oxhide, no phot. | LH IIIB | 2.07535 | 0.84201 | 18.577 | poor | 1995-05-19 | not analysed | not analysed | not analysed | not analysed | not analysed | not analysed | not analysed | not analysed | not analysed | not analysed | not analysed | not analysed
7664.9 repeat | Greece | Argolid | Mycenae | Poros Wall | NM Athens | Ingot | Cu | Oxhide ingot | LH IIIB | 2.0929 | 0.84834 | 18.41 | vGood | 1987-08-10 | not analysed | not analysed | not analysed | not analysed | not analysed | not analysed | not analysed | not analysed | not analysed | not analysed | not analysed | not analysed
7664.5 repeat | Greece | Argolid | Mycenae | Poros Wall | NM Athens | Ingot | Cu | Oxhide, no phot. | LH IIIB | 2.11107 | 0.85964 | 18.239 | vGood | 1987-02-06 | not analysed | not analysed | not analysed | not analysed | not analysed | not analysed | not analysed | not analysed | not analysed | not analysed | not analysed | not analysed
SG 66 beta | Greece | Argolid | Mycenae | Shaft Grave III | NM Athens | Vessel? | Ag | fragments of a silver vessel | LH | 2.05728 | 0.83299 | 18.652 | Good | 1981-09-15 | not analysed | not analysed | not analysed | not analysed | not analysed | not analysed | not analysed | not analysed | not analysed | not analysed | not analysed | not analysed
SG 151 repeat | Greece | Argolid | Mycenae | Shaft Grave III | NM Athens | Vessel | Ag | Vapheio Cup | LH | 2.06642 | 0.83312 | 18.771 | Good | 1983-05-27 | not analysed | not analysed | not analysed | not analysed | not analysed | not analysed | not analysed | not analysed | not analysed | not analysed | not analysed | not analysed
SG 151 | Greece | Argolid | Mycenae | Shaft Grave III | NM Athens | Vessel | Ag | Vapheio Cup | LH | 2.06715 | 0.83278 | 18.771 | Bad | 1983-05-13 | not analysed | not analysed | not analysed | not analysed | not analysed | not analysed | not analysed | not analysed | not analysed | not analysed | not analysed | not analysed
SG 505 | Greece | Argolid | Mycenae | Shaft Grave IV | NM Athens | Vessel | Ag | Frgm of uncertain shape | LH | 2.05915 | 0.83171 | 18.825 | Good | 1983-06-27 | not analysed | not analysed | not analysed | not analysed | not analysed | not analysed | not analysed | not analysed | not analysed | not analysed | not analysed | not analysed
SG 520 | Greece | Argolid | Mycenae | Shaft Grave IV | NM Athens | Vessel | Ag | One handled stemmed goblet | LH | 2.0615 | 0.83245 | 18.827 | Good | 1981-01-16 | not analysed | not analysed | not analysed | not analysed | not analysed | not analysed | not analysed | not analysed | not analysed | not analysed | not analysed | not analysed
SG 478 | Greece | Argolid | Mycenae | Shaft Grave IV | NM Athens | Vessel, handle | Ag | Handle of a cup | LH | 2.06536 | 0.83105 | 18.875 | Poor | 1983-06-27 | not analysed | not analysed | not analysed | not analysed | not analysed | not analysed | not analysed | not analysed | not analysed | not analysed | not analysed | not analysed
SG 480 | Greece | Argolid | Mycenae | Shaft Grave IV | NM Athens | vessel | Ag | One-handled cup | LH | 2.06554 | 0.83243 | 18.806 | Good | 1981-01-16 | not analysed | not analysed | not analysed | not analysed | not analysed | not analysed | not analysed | not analysed | not analysed | not analysed | not analysed | not analysed
SG 478 repeat | Greece | Argolid | Mycenae | Shaft Grave IV | NM Athens | Vessel, handle | Ag | Handle of a cup | LH | 2.06566 | 0.83149 | 18.857 | Good | 1983-06-30 | not analysed | not analysed | not analysed | not analysed | not analysed | not analysed | not analysed | not analysed | not analysed | not analysed | not analysed | not analysed
SG 479 | Greece | Argolid | Mycenae | Shaft Grave IV | NM Athens | Vessel | Ag | 6 frgm of uncertain shape | LH | 2.06702 | 0.8329 | 18.842 | Good | 1981-01-16 | not analysed | not analysed | not analysed | not analysed | not analysed | not analysed | not analysed | not analysed | not analysed | not analysed | not analysed | not analysed
SG 605 | Greece | Argolid | Mycenae | Shaft Grave IV | NM Athens | Vessel | Ag | Krater with copper foot | LH | 2.06723 | 0.83317 | 18.777 | Good | 1983-06-27 | not analysed | not analysed | not analysed | not analysed | not analysed | not analysed | not analysed | not analysed | not analysed | not analysed | not analysed | not analysed
SG 481 b | Greece | Argolid | Mycenae | Shaft Grave IV | NM Athens | Vessel | Ag | Silver siege rhyton | LH | 2.06737 | 0.83403 | 18.793 | Good | 1983-06-30 | not analysed | not analysed | not analysed | not analysed | not analysed | not analysed | not analysed | not analysed | not analysed | not analysed | not analysed | not analysed
SG 469 | Greece | Argolid | Mycenae | Shaft Grave IV | NM Athens | Vessel | Ag |  | LH | 2.06741 | 0.83261 | 18.827 | Good | 1981-01-17 | not analysed | not analysed | not analysed | not analysed | not analysed | not analysed | not analysed | not analysed | not analysed | not analysed | not analysed | not analysed
SG 481 a | Greece | Argolid | Mycenae | Shaft Grave IV | NM Athens | Vessel | Ag | Silver siege rhyton | LH | 2.06757 | 0.83386 | 18.794 | Good | 1983-06-30 | not analysed | not analysed | not analysed | not analysed | not analysed | not analysed | not analysed | not analysed | not analysed | not analysed | not analysed | not analysed
SG 479 b | Greece | Argolid | Mycenae | Shaft Grave IV | NM Athens | Vessel, 6 frgm | Ag | 6 frgm of uncertain shape | LH | 2.06812 | 0.83347 | 18.813 | Good | 1983-06-27 | not analysed | not analysed | not analysed | not analysed | not analysed | not analysed | not analysed | not analysed | not analysed | not analysed | not analysed | not analysed
SG 479 a | Greece | Argolid | Mycenae | Shaft Grave IV | NM Athens | Vessel, 6 frgm | Ag | 6 frgm of uncertain shape | LH | 2.06847 | 0.83341 | 18.805 | Poor | 1983-06-27 | not analysed | not analysed | not analysed | not analysed | not analysed | not analysed | not analysed | not analysed | not analysed | not analysed | not analysed | not analysed
NM 453 | Greece | Argolid | Mycenae | Shaft Grave IV | J. Dayton | Vessel | Ag | Cup | LH | 2.07095 | 0.83368 | 18.809 | vGood | 1976-11-18 | not analysed | not analysed | not analysed | not analysed | not analysed | not analysed | not analysed | not analysed | not analysed | not analysed | not analysed | not analysed
SG 388 | Greece | Argolid | Mycenae | Shaft Grave IV | NM Athens | Vessel | Ag | Rhyton in a form of a stag | LH | 2.08029 | 0.84194 | 18.65 | Good | 1982-03-31 | not analysed | not analysed | not analysed | not analysed | not analysed | not analysed | not analysed | not analysed | not analysed | not analysed | not analysed | not analysed
SG 869 | Greece | Argolid | Mycenae | Shaft Grave V | NM Athens | Vessel | Ag | Shape uncertain | LH | 2.06093 | 0.83257 | 18.818 | Good | 1983-07-01 | not analysed | not analysed | not analysed | not analysed | not analysed | not analysed | not analysed | not analysed | not analysed | not analysed | not analysed | not analysed
SG 876 | Greece | Argolid | Mycenae | Shaft Grave V | NM Athens | Vessel | Ag | Cup, shape uncertain | LH | 2.06516 | 0.83413 | 18.799 | Good | 1983-06-14 | not analysed | not analysed | not analysed | not analysed | not analysed | not analysed | not analysed | not analysed | not analysed | not analysed | not analysed | not analysed
SG 869-71 | Greece | Argolid | Mycenae | Shaft Grave V | NM Athens | Vessel | Ag | Shape uncertain | LH | 2.06574 | 0.83164 | 18.856 | Good | 1983-05-13 | not analysed | not analysed | not analysed | not analysed | not analysed | not analysed | not analysed | not analysed | not analysed | not analysed | not analysed | not analysed
SG 865 | Greece | Argolid | Mycenae | Shaft Grave V | NM Athens | vessel | Ag | unknown shape, inlaid Cu | LH | 2.06886 | 0.83778 | 18.677 | Good | 1983-05-13 | not analysed | not analysed | not analysed | not analysed | not analysed | not analysed | not analysed | not analysed | not analysed | not analysed | not analysed | not analysed
SG 865? | Greece | Argolid | Mycenae | Shaft Grave V | NM Athens | Vessel | Ag | unknown shape, inlaid Cu | LH | 2.06935 | 0.83702 | 18.692 | Good | 1981-01-16 | not analysed | not analysed | not analysed | not analysed | not analysed | not analysed | not analysed | not analysed | not analysed | not analysed | not analysed | not analysed
SG 868 | Greece | Argolid | Mycenae | Shaft Grave V | NM Athens | Vessel | Ag | Cup, spiral decoration | LH | 2.0708 | 0.83591 | 18.746 | Good | 1983-06-14 | not analysed | not analysed | not analysed | not analysed | not analysed | not analysed | not analysed | not analysed | not analysed | not analysed | not analysed | not analysed
SG 867 | Greece | Argolid | Mycenae | Shaft Grave V | NM Athens | Vessel | Ag | Vapheio cup, plain | LH | 2.07118 | 0.83403 | 18.802 | Good | 1983-06-30 | not analysed | not analysed | not analysed | not analysed | not analysed | not analysed | not analysed | not analysed | not analysed | not analysed | not analysed | not analysed
SG 880 | Greece | Argolid | Mycenae | Shaft Grave V | NM Athens | Vessel | Ag | Vapheio cup, spiral decoration | LH | 2.07874 | 0.84361 | 18.552 | Good | 1983-06-30 | not analysed | not analysed | not analysed | not analysed | not analysed | not analysed | not analysed | not analysed | not analysed | not analysed | not analysed | not analysed
SG 863 | Greece | Argolid | Mycenae | Shaft Grave V (Gr.Cir.A) | NM Athens | vessel | Ag | frgm of vessel of unknown shap | LH | 2.07025 | 0.83395 | 18.812 | Good | 1983-05-13 | not analysed | not analysed | not analysed | not analysed | not analysed | not analysed | not analysed | not analysed | not analysed | not analysed | not analysed | not analysed
SG 766 | Greece | Argolid | Mycenae | Shaft Grave V (Gr.Cir.A) | Athens Museum | weapon | Cu | sword, edge by the handle | LHI | 2.07755 | 0.84078 | 18.587 | Poor | 1991-03-11 | not analysed | not analysed | not analysed | not analysed | not analysed | not analysed | not analysed | not analysed | not analysed | not analysed | not analysed | not analysed
MYC 520beta | Greece | Argolid | Mycenae | Shaft Grave? | NM Athens | vessel? | Cu | vessel? | LH | 2.05704 | 0.83099 | 18.777 | Good | 1981-09-15 | not analysed | not analysed | not analysed | not analysed | not analysed | not analysed | not analysed | not analysed | not analysed | not analysed | not analysed | not analysed
4919 | Greece | Argolid | Mycenae | Shaft Grave? | NM Athens | vessel | Ag | fragments of a silver vessel | LH | 2.06361 | 0.83382 | 18.78 | Good | 1983-06-30 | not analysed | not analysed | not analysed | not analysed | not analysed | not analysed | not analysed | not analysed | not analysed | not analysed | not analysed | not analysed
3013 | Greece | Argolid | Mycenae | Shaft Grave? | NM Athens | vessel | Ag | silver vessel, Stais 3013 | LH | 2.06481 | 0.83148 | 18.858 | Good | 1983-06-30 | not analysed | not analysed | not analysed | not analysed | not analysed | not analysed | not analysed | not analysed | not analysed | not analysed | not analysed | not analysed
2810 | Greece | Argolid | Mycenae | Shaft Grave? | NM Athens | vessel | Ag | fragments of a silver vessel | LH | 2.06594 | 0.83558 | 18.763 | Good | 1983-07-01 | not analysed | not analysed | not analysed | not analysed | not analysed | not analysed | not analysed | not analysed | not analysed | not analysed | not analysed | not analysed
2384 | Greece | Argolid | Mycenae | Shaft Grave? | NM Athens | vessel | Ag | vessel? | LH | 2.06889 | 0.83316 | 18.828 | Good | 1983-06-30 | not analysed | not analysed | not analysed | not analysed | not analysed | not analysed | not analysed | not analysed | not analysed | not analysed | not analysed | not analysed
SG 472 | Greece | Argolid | Mycenae | Shaft Grave? | NM Athens | vessel? | Cu | vessel? | LH | 2.07231 | 0.83502 | 18.834 | Fair | 1981-01-17 | not analysed | not analysed | not analysed | not analysed | not analysed | not analysed | not analysed | not analysed | not analysed | not analysed | not analysed | not analysed
3109 | Greece | Argolid | Mycenae | Shaft Grave? | NM Athens | vessel | Ag | vessel | LH | 2.0727 | 0.84163 | 18.557 | Good | 1983-06-30 | not analysed | not analysed | not analysed | not analysed | not analysed | not analysed | not analysed | not analysed | not analysed | not analysed | not analysed | not analysed
Epsilon podhi | Greece | Argolid | Mycenae | Tomb, A. | Onassoglou | Stand | Cu | Tripod foot | LH IIIB:2? | 2.05382 | 0.8314 | 18.859 | vGood | 1900-11-11 | not analysed | not analysed | not analysed | not analysed | not analysed | not analysed | not analysed | not analysed | not analysed | not analysed | not analysed | not analysed
Zeta podhi | Greece | Argolid | Mycenae | Tomb, A. | Onassoglou | Stand for a vessel | Cu | Tripod foot | LH IIIB:2? | 2.05736 | 0.83128 | 18.831 | vGood | 1900-11-11 | not analysed | not analysed | not analysed | not analysed | not analysed | not analysed | not analysed | not analysed | not analysed | not analysed | not analysed | not analysed
A podhi | Greece | Argolid | Mycenae | Tomb, A. | Onassoglou | Stand | Cu | Tripod foot | LH IIIB:2? | 2.0578 | 0.83118 | 18.869 | Good | 1900-11-11 | not analysed | not analysed | not analysed | not analysed | not analysed | not analysed | not analysed | not analysed | not analysed | not analysed | not analysed | not analysed
B.PI | Greece | Argolid | Mycenae | Tomb, A. | Onassoglou | Stand | Cu | copper based stand | LH IIIB:2? | 2.05817 | 0.83119 | 18.842 | vGood | 1987-08-04 | not analysed | not analysed | not analysed | not analysed | not analysed | not analysed | not analysed | not analysed | not analysed | not analysed | not analysed | not analysed
B45(3) repeat | Greece | Argolid | Mycenae | Tomb, A. | Onassoglou | Stand | Cu | copper based stand | LH IIIB:2? | 2.05938 | 0.83297 | 18.782 | Good | 1900-11-11 | not analysed | not analysed | not analysed | not analysed | not analysed | not analysed | not analysed | not analysed | not analysed | not analysed | not analysed | not analysed
B45(A1) | Greece | Argolid | Mycenae | Tomb, A. | Onassoglou | Stand | Cu | copper based stand | LH IIIB:2? | 2.05968 | 0.83178 | 18.935 | vGood | 1900-11-11 | not analysed | not analysed | not analysed | not analysed | not analysed | not analysed | not analysed | not analysed | not analysed | not analysed | not analysed | not analysed
Gamma podhi | Greece | Argolid | Mycenae | Tomb, A. | Onassoglou | Stand fo vessel | Cu | Tripod foot | LH IIIB:2? | 2.06004 | 0.83188 | 18.831 | vGood | 1900-11-11 | not analysed | not analysed | not analysed | not analysed | not analysed | not analysed | not analysed | not analysed | not analysed | not analysed | not analysed | not analysed
B37 | Greece | Argolid | Mycenae | Tomb, A. | Onassoglou | Stand | Cu | copper based stand | LH IIIB:2? | 2.06036 | 0.8356 | 18.642 | vGood | 1900-11-11 | not analysed | not analysed | not analysed | not analysed | not analysed | not analysed | not analysed | not analysed | not analysed | not analysed | not analysed | not analysed
B45(BETA1) | Greece | Argolid | Mycenae | Tomb, A. | Onassoglou | Stand | Cu | copper based stand | LH IIIB:2? | 2.06062 | 0.8343 | 18.735 | vGood | 1900-11-11 | not analysed | not analysed | not analysed | not analysed | not analysed | not analysed | not analysed | not analysed | not analysed | not analysed | not analysed | not analysed
B45(7) | Greece | Argolid | Mycenae | Tomb, A. | Onassoglou | Stand | Cu | copper based stand | LH IIIB:2? | 2.06102 | 0.83164 | 18.816 | Good | 1900-11-11 | not analysed | not analysed | not analysed | not analysed | not analysed | not analysed | not analysed | not analysed | not analysed | not analysed | not analysed | not analysed
B45(3) | Greece | Argolid | Mycenae | Tomb, A. | Onassoglou | Stand | Cu | copper based stand | LH IIIB:2? | 2.06191 | 0.83327 | 18.821 | vGood | 1900-11-11 | not analysed | not analysed | not analysed | not analysed | not analysed | not analysed | not analysed | not analysed | not analysed | not analysed | not analysed | not analysed
B45(7) repeat | Greece | Argolid | Mycenae | Tomb, A. | Onassoglou | Stand | Cu | copper based stand | LH IIIB:2? | 2.06231 | 0.8322 | 18.854 | vGood | 1900-11-11 | not analysed | not analysed | not analysed | not analysed | not analysed | not analysed | not analysed | not analysed | not analysed | not analysed | not analysed | not analysed
B45(13) | Greece | Argolid | Mycenae | Tomb, A. | Onassoglou | Stand | Cu | copper based stand | LH IIIB:2? | 2.06239 | 0.83254 | 18.856 | vGood | 1900-11-11 | not analysed | not analysed | not analysed | not analysed | not analysed | not analysed | not analysed | not analysed | not analysed | not analysed | not analysed | not analysed
A | Greece | Argolid | Mycenae | Tomb, A. | Onassoglou | Stand | Cu | copper based stand | LH IIIB:2? | 2.06281 | 0.83294 | 18.805 | vGood | 1987-08-04 | not analysed | not analysed | not analysed | not analysed | not analysed | not analysed | not analysed | not analysed | not analysed | not analysed | not analysed | not analysed
A14 | Greece | Argolid | Mycenae | Tomb, A. | Onassoglou | Stand | Cu | copper based stand | LH IIIB:2? | 2.06536 | 0.83354 | 18.82 | vGood | 1900-11-11 | not analysed | not analysed | not analysed | not analysed | not analysed | not analysed | not analysed | not analysed | not analysed | not analysed | not analysed | not analysed
B45(L9) | Greece | Argolid | Mycenae | Tomb, A. | Onassoglou | Stand | Cu | copper based stand | LH IIIB:2? | 2.06613 | 0.83496 | 18.866 | vGood | 1900-11-11 | not analysed | not analysed | not analysed | not analysed | not analysed | not analysed | not analysed | not analysed | not analysed | not analysed | not analysed | not analysed
Delta podhi | Greece | Argolid | Mycenae | Tomb, A. | Onassoglou | Stand | Cu | Tripod foot | LH IIIB:2? | 2.06657 | 0.83449 | 18.87 | vgood | 1900-11-11 | not analysed | not analysed | not analysed | not analysed | not analysed | not analysed | not analysed | not analysed | not analysed | not analysed | not analysed | not analysed
173 | Greece | Argolid | Mycenae | Shaft Grave A | NM Athens | metal vessel | Cu | cauldron (drilling from body) | 16th c., LHI | 2.06703 | 0.83362 | 18.843 | vGood | 1991-03-12 | XRF | <1000 | 1.1 | <1000 | <0.2% | <0.2% | <0.2% | <0.1% | <0.2% | <0.2% | 98.5% | <0.2%
11310 beta | Greece | Argolid | Mycenae | Shaft Grave A | NM Athens | metal vessel | Cu | body of a hydria (drilling) | 16th c., LHI | 2.06745 | 0.83322 | 18.769 |  | 1991-03-15 | XRF | <1000 | 1 | <1000 | <0.2% | <0.2% | 9.9% | <0.1% | <0.2% | <0.2% | 88.6% | 0.3%
601 beta | Greece | Argolid | Mycenae | Shaft Grave A | NM Athens | metal vessel | Cu | body of hydria (bottom) | LHI | 2.06906 | 0.83454 | 18.899 | Poor | 1991-03-12 | XRF | <1000 | 0.6 | <1000 | <0.2% | <0.2% | 1.3% | <0.1% | <0.2% | <0.2% | 97.2% | 0.5%
11315 | Greece | Argolid | Mycenae | Shaft Grave A | NM Athens | metal vessel | Cu | handle of a hydria (drilling) | 16th c., LHI | 2.07641 | 0.84242 | 18.604 |  | 1991-03-15 | XRF | <1000 | <0.2% | <1000 | <0.2% | <0.2% | <0.2% | <0.1% | <0.2% | <0.2% | 99.6% | <0.2%
601 lambda | Greece | Argolid | Mycenae | Shaft Grave A | NM Athens | metal vessel | Cu | handle of a hydria | LHI | 2.08747 | 0.84488 | 18.468 | vGood | 1991-03-11 | XRF | <1000 | 0.6 | <1000 | <0.2% | <0.2% | <0.2% | <0.1% | <0.2% | <0.2% | 99% | <0.2%
604 alpha | Greece | Argolid | Mycenae | Shaft Grave A | NM Athens | metal vessel | Cu | piece of cauldron | LHI | 2.0893 | 0.84712 | 18.521 | Poor | 1991-03-18 | XRF | <1000 | <0.2% | <1000 | <0.2% | <0.2% | <0.2% | <0.1% | <0.2% | <0.2% | 99.6% | 0.2%
171 | Greece | Argolid | Mycenae | Shaft Grave A | NM Athens | metal vessel | Cu | cauldron | 16th c., LHI | 2.09149 | 0.85163 | 18.344 | vGood | 1991-03-11 | XRF | <1000 | 0.3 | <1000 | <0.2% | <0.2% | 2.2% | <0.1% | <0.2% | <0.2% | 96.9% | 0.3%
3980 | Greece | Argolid | Mycenae | Shaft Grave A | NM Athens | metal vessel | Cu | drilling from the foot of | LHI | 2.09452 | 0.85381 | 18.371 | vGood | 1991-03-11 | XRF | <1000 | <0.2% | <1000 | <0.2% | <0.2% | <0.2% | <0.1% | <0.2% | <0.2% | 98.2% | 1.42%
11310 lambda | Greece | Argolid | Mycenae | Shaft Grave A | NM Athens | metal vessel | Cu | handle of a hydria (drilling) | 16th c., LHI | 2.10654 | 0.86636 | 17.997 | vGood | 1991-03-10 | XRF | <1000 | 0.4 | <1000 | <0.2% | <0.2% | 0.3% | <0.1% | <0.2% | <0.2% | 99.3% | <0.2%
546 | Greece | Argolid | Mycenae | Shaft Grave delta | NM Athens | sheet from vases | Cu | frgm of corroded sheet | LH | 2.06914 | 0.83739 | 18.663 | excel | 2000-02-09 | XRF | <1000 | <0.2% | <1000 | <0.2% | 32.7 | <0.2% | <0.1% | <0.2% | <0.2% | 67.3% | <0.2%
874 | Greece | Argolid | Mycenae | Shaft Grave epsilon | NM Athens | pieces Cu vase | Cu | pieces Cu vase | LH | 2.05229 | 0.82281 | 19.11 | excel | 2000-02-11 | XRF | <1000 | <0.2% | <1000 | <0.2% | 4.5 | <0.2% | <0.1% | <0.2% | <0.2% | 95.2% | <0.2%
863 | Greece | Argolid | Mycenae | Shaft Grave epsilon | N.M. Athens | sheet? | Cu | Bronze sheet | LH | 2.05439 | 0.82384 | 19.0765 | excel | 2000-02-09 | XRF | <1000 | <0.2% | <1000 | <0.2% | 5.4 | <0.2% | <0.1% | <0.2% | <0.2% | 93.3% | <0.2%
876 | Greece | Argolid | Mycenae | Shaft Grave epsilon | N.M. Athens | pieces Ag vases? | Cu | Bronze | LH | 2.05661 | 0.82411 | 19.0966 | excel | 2000-02-10 | XRF | <1000 | <0.2% | <1000 | <0.2% | 9.9 | <0.2% | <0.1% | <0.2% | <0.2% | 90.1% | <0.2%
875 | Greece | Argolid | Mycenae | Shaft Grave epsilon | N.M. Athens | frags. copper | Cu | frags. copper | LH | 2.0832 | 0.84765 | 18.4611 | excel | 2000-02-18 | XRF | <1000 | <0.2% | <1000 | <0.2% | 12.8 | <0.2% | <0.1% | <0.2% | <0.2% | 87.1% | <0.2%
873 | Greece | Argolid | Mycenae | Shaft Grave epsilon | N.M. Athens | pieces Cu vase | Cu | pieces Cu vase | LH | 2.1034 | 0.85826 | 18.0939 | excel | 2000-02-08 | XRF | <1000 | <0.2% | <1000 | <0.2% | <0.2% | <0.2% | <0.1% | <0.2% | <0.2% | 99.2% | <0.2%
2621 | Greece | Argolid | Mycenae 1888 | Shaft Grave? | NM Athens | frgs. sheet | Cu | Cu pieces wth. 3 gilded rivets | LH | 2.05544 | 0.82906 | 18.91155 | good | 2000-02-09 | XRF | <1000 | 0.9 | <1000 | <0.2% | 9.7 | 1.8 (?) | <0.1% | <0.2% | <0.2% | 87.5% | <0.2%
4546 | Greece | Argolid | Mycenae 1896 | Taphos Tholotos 9, | NM Athens | sheet scrap, Cu vase? | Cu | frgm of corroded sheet | LH | 2.05661 | 0.82941 | 18.91375 | vgood | 2000-02-08 | XRF | <1000 | <0.2% | <1000 | <0.2% | 12.1 | <0.2% | <0.1% | <0.2% | <0.2% | 87.8% | <0.2%
3431 | Greece | Argolid | Nauplion | Tholos | Nauphlion Mus. | Wire frgm | Pb | Wire | LBA | 2.06035 | 0.83199 | 18.86 | Good | 1982-12-13 | not analysed | not analysed | not analysed | not analysed | not analysed | not analysed | not analysed | not analysed | not analysed | not analysed | not analysed | not analysed
3547 | Greece | Argolid | Nauplion | Tholos | Nauphlion Mus. | Wire frgm | Pb | Wire | LBA | 2.06909 | 0.83479 | 18.835 | Good | 1982-12-11 | not analysed | not analysed | not analysed | not analysed | not analysed | not analysed | not analysed | not analysed | not analysed | not analysed | not analysed | not analysed
LXIX 45/41 a1515 Sch (Ti17) | Greece | Argolid | Tiryns | Schliemann | Kilian | Vessel | Pb | Rim | LH | 2.06313 | 0.8325 | 18.823 | vGood | 1989-08-18 | NAA | 0.05 | 0.0064 | 2258 | 504.2 | [5 empty] | 489 |  | 1981-05-01 | 1982-02-04
LXII 40/22 a1550 V (Ti69) | Greece | Argolid | Tiryns | Store house, Nauplion '80 | Kilian | Misc. | Pb | Clamp, round flat | LH IIIB:2 final | 2.05601 | 0.82997 | 18.847 | Good | 1985-12-03 | NAA | 0.03 | 0.0005 | 56 | 694 | [5 empty] | 502.5 |  | 1981-09-01 | 1982-06-06
LXII 42/89 a 1529 VIIa (Ti73) | Greece | Argolid | Tiryns | Store house, Nauplion '80 | Kilian | Misc | Pb | Clamp, long, thick | LH IIIB:2 Final | 2.0564 | 0.83063 | 18.832 | vGood | 1989-08-07 | NAA | 0.03 | 0.0005 | 262 | 406 | [5 empty] | 339 |  | 1981-10-01 | 1982-05-21
LXI 36/55 b1296 IV b (Ti83) | Greece | Argolid | Tiryns | Store house, Nauplion '80 | Kilian | Unspecified | Pb | metal fragment | LH IIIB:2 | 2.05642 | 0.83052 | 18.835 | vGood | 1989-08-07 | NAA | 0.05 | 0.0003 | 297 | 620 | [5 empty] | 769 |  | 1981-12-01 | 1982-08-27
LXI 41/43 a1480 X a64 (Ti21) | Greece | Argolid | Tiryns | Store house, Nauplion '80 | Kilian | Model | Pb | Goddess | LH IIIC Early | 2.05662 | 0.83058 | 18.833 | vGood | 1989-08-17 | NAA | 2.85 | 0.0019 | 416 | 414 | [5 empty] | 482 |  | 1981-12-01 | 1982-08-27
LXIV 43/77 b1718 (Ti5) | Greece | Argolid | Tiryns | Store house, Nauplion '80 | Kilian | Misc. | Pb | Lump | LH IIIC | 2.05667 | 0.83082 | 18.83 | vGood | 1989-06-08 | NAA | 1.09 | 0.0025 | 434 | 424 | [5 empty] | 428 |  | 1981-11-01 | 1982-06-05
LXI 45/39 Ib (Ti16) | Greece | Argolid | Tiryns | Store house, Nauplion '80 | Kilian | Misc. | Pb | Fragment | Fill- >Hellenistic? | 2.05673 | 0.83059 | 18.834 | vGood | 1989-08-17 | NAA | 0.04 | 0.0012 | 364 | 424 | [5 empty] | 404 |  | 1981-11-01 | 1982-06-05
LXII 43/71 a1412 XIIIa (Ti84) | Greece | Argolid | Tiryns | Store house, Nauplion '80 | Kilian | Unspecified | Pb | Fragment | LH IIIB:2 | 2.05677 | 0.83073 | 18.83 | vGood | 1989-08-18 | NAA | 0.05 | 0.0002 | 318 | 515 | [5 empty] | 485 |  | 1981-12-01 | 1982-08-27
LXII 42/90 a1533 VII (Ti49) | Greece | Argolid | Tiryns | Store house, Nauplion '80 | Kilian | Misc | Pb | Clamp, fragment | LH IIIB:2 Final | 2.05691 | 0.83069 | 18.831 | Good | 1989-08-22 | NAA | 0.02 | 0.0006 | 346 | 477 | [5 empty] | 536 |  | 1981-10-01 | 1982-05-21
LXI 42/76 a1553 VIa (Ti71) | Greece | Argolid | Tiryns | Store house, Nauplion '80 | Kilian | Misc | Pb | Sheet, fragment | LH IIIC Devel/Advanc | 2.05691 | 0.8307 | 18.832 | vGood | 1989-08-06 | NAA | 0.06 | 0.0015 | 408 | 491 | [5 empty] | 482 |  | 1981-11-01 | 1982-06-05
LXII 43/83 a1525 VIIIR126 (Ti50) | Greece | Argolid | Tiryns | Store house, Nauplion '80 | Kilian | Misc. | Pb | Molten fragment | LH IIIC devel/adv | 2.05694 | 0.83068 | 18.833 | Good | 1985-12-03 | NAA | 0.19 | 0.0004 | 147 | 503 | [5 empty] | 395 |  | 1981-09-01 | 1982-06-06
LXI 41/75 a1400 XIVa (Ti20) | Greece | Argolid | Tiryns | Store house, Nauplion '80 | Kilian | Misc. | Pb | Sheet | LH IIIB:2 | 2.05695 | 0.83073 | 18.827 | vGood | 1989-08-17 | NAA | 0.04 | 0.0021 | 396 | 596 | [5 empty] | 502 |  | 1981-11-01 | 1982-06-05
LXI 39/85 a1355 XVI (Ti7) | Greece | Argolid | Tiryns | Store house, Nauplion '80 | Kilian | Misc. | Pb | Sheet | LH IIIB:2 | 2.05703 | 0.83086 | 18.822 | vGood | 1989-06-07 | NAA | 0.03 | 0.0008 | 252 | 430 | [5 empty] | 416 |  | 1981-05-01 | 1982-02-04
LXII 40/52 a 1542 VI (Ti52) | Greece | Argolid | Tiryns | Store house, Nauplion '80 | Kilian | Misc. | Pb | Clamp | LH IIIB:2 final | 2.05704 | 0.83088 | 18.839 | Good | 1985-10-22 | NAA | 0.02 | 0.0001 | 89 | 501 | [5 empty] | 642 |  | 1981-09-01 | 1982-06-06
LXV 38/84 nu 1492 (Ti22) | Greece | Argolid | Tiryns | Store house, Nauplion '80 | Kilian | Misc. | Pb | Sheet | EH | 2.05724 | 0.83125 | 18.858 | Good | 1981-05-12 | NAA | 0.01 | 1e-05 | 66 | 733.6 | [5 empty] | 719 |  | 1981-05-01 | 1982-02-04
LXII 43/68 a1614 III (Ti19) | Greece | Argolid | Tiryns | Store house, Nauplion '80 | Kilian | Misc. | Pb | Fragment | LH IIIC Late | 2.05727 | 0.83083 | 18.834 | Good | 1989-06-09 | NAA | 0.17 | 0.0028 | 612 | 630 | [5 empty] | 467 |  | 1981-12-01 | 1982-08-27
LXI 40/11 a1443 XIII (Ti25) | Greece | Argolid | Tiryns | Store house, Nauplion '80 | Kilian | Unspecified | Pb | Dished flat surface | LH IIIB:2 /C | 2.05728 | 0.83101 | 18.828 | vGood | 1989-06-09 | NAA | 0.06 | 0.001 | 424 | 457 | [5 empty] | 544 |  | 1981-12-01 | 1982-08-27
LX 38/70 a1155 (Ti57) repeat | Greece | Argolid | Tiryns | Store house, Nauplion '80 | Kilian | Misc. | Pb | Clamp with pottery | LH IIIB:2 | 2.0574 | 0.83061 | 18.842 | vGood | 1989-08-23 | NAA | 0.14 | 1e-05 | 35 | 854 | [5 empty] | 782 |  | 1981-09-01 | 1982-06-06
LXI 38/72 a1305 (Ti48) | Greece | Argolid | Tiryns | Store house, Nauplion '80 | Kilian | Jewellery | Pb | Ring (flat) | LH IIIB:2 Final | 2.05773 | 0.8311 | 18.815 | Good | 1985-10-18 | NAA | 0.04 | 0.0015 | 455 | 607 | [5 empty] | 451 |  | 1981-09-01 | 1982-06-06
LXI 36/78 a1257 (Ti1) | Greece | Argolid | Tiryns | Store house, Nauplion '80 | Kilian | Vessel | Pb | Squashed | LH IIIB:2 | 2.05777 | 0.83114 | 18.832 | Good | 1989-06-08 | NAA | 0.04 | 0.0005 | 291 | 521.1 | [5 empty] | 415 |  | 1981-10-01 | 1982-05-21
1283 (Ti12) | Greece | Argolid | Tiryns | Store house, Nauplion '80 | Kilian | Weapon | Pb | Spearhead | LH IIIC | 2.05781 | 0.83099 | 18.827 | Good | 1989-06-08 | NAA | 0.04 | 0.0048 | 462 | 449 | [5 empty] | 412 |  | 1981-12-01 | 1982-08-27
LXI 40/83 a1494 R117 (Ti15) | Greece | Argolid | Tiryns | Store house, Nauplion '80 | Kilian | Jewellery | Pb | Ring | LH IIIC Early | 2.05786 | 0.83095 | 18.832 | vGood | 1989-08-18 | NAA | 0.32 | 0.0014 | 357 | 762 | [5 empty] | 388 |  | 1981-12-01 | 1982-08-27
V I/1 1375 Ostseite (Ti66) | Greece | Argolid | Tiryns | Store house, Nauplion '80 | Kilian | Weapon | Pb | Spearhead with core, fragment | LH IIIC Devel/Advanc | 2.05788 | 0.8313 | 18.809 | vGood | 1989-08-06 | NAA | 0.09 | 0.0008 | 404 | 405 | [5 empty] | 338 |  | 1981-12-01 | 1982-08-27
LXI 39/90 a1430 XIIIa (Ti30) | Greece | Argolid | Tiryns | Store house, Nauplion '80 | Kilian | Misc | Pb | Rim? | LH IIIC Developed | 2.05792 | 0.83095 | 18.834 | vGood | 1989-08-18 | NAA | 0.27 | 0.0004 | 289 | 519 | [5 empty] | 430.5 |  | 1981-11-01 | 1982-06-05
LXI 40/27 a1427 XI (Ti23) | Greece | Argolid | Tiryns | Store house, Nauplion '80 | Kilian | Misc. | Pb | Clamp, flat | LH IIIC early | 2.05807 | 0.83151 | 18.814 | Good | 1985-12-03 | NAA | 0.05 | 0.0007 | 275 | 543.7 | [5 empty] | 402 |  | 1981-05-01 | 1982-02-04
LXI 40/95 a1405 XIV (Ti65) | Greece | Argolid | Tiryns | Store house, Nauplion '80 | Kilian | Misc | Pb | Clamp, round, thick | LH IIIB Final | 2.05817 | 0.83128 | 18.817 | vGood | 1989-06-08 | NAA | 0.04 | 0.0001 | 252 | 380.3 | [5 empty] | 421 |  | 1981-10-01 | 1982-05-21
LXI 41/74 a1464 X c (Ti28) | Greece | Argolid | Tiryns | Store house, Nauplion '80 | Kilian | Misc | Pb | Sheet, Bent | LH IIIC Early | 2.05826 | 0.83104 | 18.828 | vGood | 1989-08-17 | NAA | 0.11 | 0.0005 | 254 | 455 | [5 empty] | 433 |  | 1981-11-01 | 1982-06-05
LXI 40/83 b1521 VIIa (Ti13) | Greece | Argolid | Tiryns | Store house, Nauplion '80 | Kilian | Misc | Pb | Clamp, Furniture | LH IIIC Early | 2.05835 | 0.8309 | 18.839 | vGood | 1989-08-18 | NAA | 0.05 | 0.0001 | 260 | 295 | [5 empty] | 439 |  | 1981-12-01 | 1982-08-27
LXII 40/22 a1487 X (Ti9) | Greece | Argolid | Tiryns | Store house, Nauplion '80 | Kilian | Misc. | Pb | Fragment | LH IIIB:2? | 2.05849 | 0.83142 | 18.815 | Good | 1989-06-08 | NAA | 0.05 | 0.0007 | 310 | 480 | [5 empty] | 615 |  | 1981-11-01 | 1982-06-05
LXI 39/69 XVI a (Ti67) | Greece | Argolid | Tiryns | Store house, Nauplion '80 | Kilian | Misc | Pb | Fragment, molten | LH IIIB:2 | 2.05856 | 0.83088 | 18.855 | vGood | 1989-08-06 | NAA | 0.02 | 0.0001 | 66 | 823 | [5 empty] | 628 |  | 1981-10-01 | 1982-05-21
LXV 39/85 Id (Ti2) | Greece | Argolid | Tiryns | Store house, Nauplion '80 | Kilian | Misc. | Pb | Sheet (or Vessel) | LH IIIB:2 | 2.05857 | 0.83134 | 18.824 | Good | 1989-06-08 | NAA | 0.08 | 0.001 | 351 | 496.1 | [5 empty] | 414.5 |  | 1981-05-01 | 1982-02-04
LX 39/40 a1420 XIII R86 (Ti72) | Greece | Argolid | Tiryns | Store house, Nauplion '80 | Kilian | Misc | Pb | Clamp, decor. patt., fragment | LH IIIB/C | 2.05863 | 0.83129 | 18.819 | vGood | 1989-08-06 | NAA | 0.08 | 0.001 | 570 | 499 | [5 empty] | 341 |  | 1981-10-01 | 1982-05-21
LXI 39/45 c1450 XIu R89 (Ti26) | Greece | Argolid | Tiryns | Store house, Nauplion '80 | Kilian | Misc | Pb | Clamp | LH IIIC Developed | 2.05873 | 0.83122 | 18.825 | vGood | 1989-06-09 | NAA | 0.13 | 0.0012 | 890 | 476 | [5 empty] | 770 |  | 1981-12-01 | 1982-08-27
LXI 41 PL IV alpha (Ti53) | Greece | Argolid | Tiryns | Store house, Nauplion '80 | Kilian | Misc. | Pb | Fragment | LH IIIC late | 2.05883 | 0.83162 | 18.867 | Good | 1985-10-18 | NAA | 0.03 | 0.0019 | 253 | 560 | [5 empty] | 428 |  | 1981-09-01 | 1982-06-06
LX 39/19 a1441 VIIIa (Ti4) | Greece | Argolid | Tiryns | Store house, Nauplion '80 | Kilian | Jewellery | Pb | Ring | LH IIIC developed | 2.05898 | 0.83142 | 18.862 | Good | 1985-10-15 | NAA | 0.29 | 0.0008 | 249 | 480.2 | [5 empty] | 446 |  | 1981-05-01 | 1982-02-04
LXI 41/35 a1413 XIIa G55 (Ti68) | Greece | Argolid | Tiryns | Store house, Nauplion '80 | Kilian | Misc | Pb | Fragment | LH IIIB:2 Final | 2.05904 | 0.83165 | 18.808 | vGood | 1989-08-06 | NAA | 0.06 | 0.0036 | 1550 | 581 | [5 empty] | 527 |  | 1981-09-01 | 1982-06-06
LXI 41/44 a1489 X (Ti40) | Greece | Argolid | Tiryns | Store house, Nauplion '80 | Kilian | Misc | Pb | Clamp, flat | LH IIIC Early | 2.05911 | 0.83131 | 18.841 | vGood | 1989-06-26 | NAA | 0.03 | 0.0005 | 249 | 377 | [5 empty] | 360 |  | 1981-10-01 | 1982-05-21
LXI 39/33 XIIIb (Ti34) | Greece | Argolid | Tiryns | Store house, Nauplion '80 | Kilian | Misc | Pb | Fragment | LH IIIC Early | 2.05914 | 0.83124 | 18.849 | Good | 1989-06-26 | NAA | 0.07 | 0.001 | 418 | 440 | [5 empty] | 366 |  | 1981-09-01 | 1982-06-06
LXIII 41/63 a1698 IIa (Ti3) | Greece | Argolid | Tiryns | Store house, Nauplion '80 | Kilian | Misc. | Pb | Sheet, rim? | LH IIIC late | 2.05919 | 0.83149 | 18.849 | Good | 1985-10-18 | NAA | 0.03 | 0.0021 | 349 | 518.7 | [5 empty] | 391 |  | 1981-05-01 | 1982-02-04
LXII 43/19 a1535 VIII (Ti47) | Greece | Argolid | Tiryns | Store house, Nauplion '80 | Kilian | Misc | Pb | Fragment | LH IIIC Devel/Advanc | 2.0594 | 0.8311 | 18.86 | vGood | 1989-08-22 | NAA | 0.25 | 0.002 | 452 | 454.7 | [5 empty] | 394 |  | 1981-11-01 | 1982-06-05
LXII 43/19 a1525 VIII (Ti70) | Greece | Argolid | Tiryns | Store house, Nauplion '80 | Kilian | Misc | Pb | Fragment | LH IIIC Devel/Advanc | 2.05952 | 0.83105 | 18.864 | vGood | 1989-08-06 | NAA | 0.06 | 0.0013 | 529 | 581 | [5 empty] | 437 |  | 1981-10-01 | 1982-05-21
LXI 40/82 1495 R117 (Ti14) | Greece | Argolid | Tiryns | Store house, Nauplion '80 | Kilian | Jewellery | Pb | Ring | LH IIIC Early | 2.05955 | 0.83118 | 18.848 | vGood | 1989-08-18 | NAA | 0.07 | 0.001 | 371 | 56 | [5 empty] | 463 |  | 1981-12-01 | 1982-08-27
LXI 40/95 a1443 XIa (Ti35) | Greece | Argolid | Tiryns | Store house, Nauplion '80 | Kilian | Misc | Pb | Fragment | LH IIIC Early | 2.05982 | 0.83136 | 18.836 | Good | 1989-06-26 | NAA | 0.07 | 0.0007 | 237 | 552 | [5 empty] | 414 |  | 1981-10-01 | 1982-05-21
LXII 43/77 a1635 IIc (Ti44) | Greece | Argolid | Tiryns | Store house, Nauplion '80 | Kilian | Misc | Pb | Fragment | LH IIIC Late | 2.05984 | 0.83142 | 18.863 | vGood | 1989-08-23 | NAA | 0.02 | 0.0024 | 538 | 146 | [5 empty] | 701 |  | 1981-10-01 | 1982-05-21
LXI 39/45 b1450 XI R89 (Ti24) | Greece | Argolid | Tiryns | Store house, Nauplion '80 | Kilian | Misc. | Pb | Clamp | LH IIIC developed | 2.06011 | 0.83158 | 18.844 | Fair | 1985-10-30 | NAA | 0.05 | 0.0089 | 618 | 417.1 | [5 empty] | 391 |  | 1981-05-01 | 1982-04-02
LXI 40/2 a1456 XI (Ti36) | Greece | Argolid | Tiryns | Store house, Nauplion '80 | Kilian | Misc | Pb | Wire fragment | LH IIIC Early | 2.06047 | 0.83124 | 18.851 | Good | 1989-06-26 | NAA | 0.04 | 0.0116 | 588 | 608 | [5 empty] | 478 |  | 1981-09-01 | 1982-06-06
LXI 39/45 a1449 XIu R89 (Ti31) | Greece | Argolid | Tiryns | Store house, Nauplion '80 | Kilian | Misc | Pb | Clamp | LH IIIC Devel/Advanc | 2.06069 | 0.83134 | 18.847 | vGood | 1989-08-18 | NAA | 0.04 | 0.0128 | 777 | 453 | [5 empty] | 372 |  | 1981-11-01 | 1982-06-05
LXII 42/40 a1604 IV (Ti42) | Greece | Argolid | Tiryns | Store house, Nauplion '80 | Kilian | Misc | Pb | Sheet, folded | LH IIIC Late | 2.06072 | 0.83218 | 18.822 | vGood | 1989-08-23 | NAA | 0.28 | 0.01 | 223 | 571 | [5 empty] | 349 |  | 1981-09-01 | 1982-06-06
LXII 42/90 a1654 IIb (Ti43) | Greece | Argolid | Tiryns | Store house, Nauplion '80 | Kilian | Misc | Pb | Sling bullet | LH IIIC Late | 2.06078 | 0.8315 | 18.863 | vGood | 1989-08-23 | NAA | 0.07 | 0.0001 | 107 | 514 | [5 empty] | 354 |  | 1981-12-01 | 1982-08-27
LXI 38/90 a1302 X R10 (Ti 8) | Greece | Argolid | Tiryns | Store house, Nauplion '80 | Kilian | Misc. | Pb | Fragment | LH IIIB:2 | 2.06083 | 0.83172 | 18.873 | Good | 1985-10-18 | NAA | 0.04 | 0.0009 | 381 | 470.5 | [5 empty] | 455 |  | 1981-05-01 | 1982-02-04
LXI 41/35 a1413 XII G65 (Ti33) | Greece | Argolid | Tiryns | Store house, Nauplion '80 | Kilian | Misc. | Pb | Lump | LH IIIB:2 final | 2.06114 | 0.83254 | 18.821 | Good | 1985-12-03 | NAA | 0.06 | 0.005 | 1440 | 473 | [5 empty] | 517 |  | 1981-09-01 | 1982-06-06
LXV 38/82 1480 (Ti38) | Greece | Argolid | Tiryns | Store house, Nauplion '80 | Kilian | Misc. | Pb | Clamp, large fragment | EH II | 2.06184 | 0.83217 | 18.876 | Good | 1981-05-12 | NAA | 0.02 | 0.0003 | 15 | 561.3 | [5 empty] | 521 |  | 1981-05-01 | 1982-02-04
LXII 40/73 a1502 VIII (Ti27) | Greece | Argolid | Tiryns | Store house, Nauplion '80 | Kilian | Misc. | Pb | Clamp (handle?) | LH IIIC early | 2.06188 | 0.83187 | 18.88 | Good | 1985-12-03 | NAA | 0.04 | 0.001 | 248 | 432.4 | [5 empty] | 466 |  | 1981-05-01 | 1982-02-04
LXII 41/12 a 1537 VI (Ti55) | Greece | Argolid | Tiryns | Store house, Nauplion '80 | Kilian | Misc | Pb | Fragment, amorphous | LH IIIC Developed | 2.062 | 0.83191 | 18.848 | vGood | 1989-08-23 | NAA | 0.03 | 0.001 | 355 | 477 | [5 empty] | 408 |  | 1981-10-01 | 1982-05-21
LXII 42/48 a1517 VIIIa (Ti82) | Greece | Argolid | Tiryns | Store house, Nauplion '80 | Kilian | Unspecified | Pb |  | LH IIIB:2 | 2.06201 | 0.83161 | 18.866 | vGood | 1989-08-18 | NAA | 0.04 | 0.0004 | 212 | 470 | [5 empty] | 422 |  | 1981-12-01 | 1982-08-27
LXII 40/21 a1512 IX (Ti37) | Greece | Argolid | Tiryns | Store house, Nauplion '80 | Kilian | Misc | Pb | Weight | > Hellenistic? | 2.06225 | 0.83145 | 18.88 | vGood | 1989-06-26 | NAA | 0.02 | 0.0001 | 58 | 596 | [5 empty] | 511 |  | 1981-11-01 | 1982-06-05
LXI 40/32 a1556 III (Ti56) | Greece | Argolid | Tiryns | Store house, Nauplion '80 | Kilian | Misc | Pb | Sheet, thin | LH IIIC Late | 2.06241 | 0.8317 | 18.879 | vGood | 1989-08-23 | NAA | 0.06 | 0.0039 | 284 | 462 | [5 empty] | 353 |  | 1981-11-01 | 1982-06-05
LXIV 43/76 (Ti75) | Greece | Argolid | Tiryns | Store house, Nauplion '80 | Kilian | Vessel | Pb | Squashed | LH IIIB/C? | 2.06255 | 0.83227 | 18.866 | Good | 1982-01-21 | NAA | 0.09 | 0.0018 | 397 | 508.5 | [5 empty] | 471 |  | 1981-05-01 | 1982-02-04
LXI 40/57 a1492 IXa grau (Ti64) | Greece | Argolid | Tiryns | Store house, Nauplion '80 | Kilian | Misc | Pb | Sheet, fragment | LH IIIC Early | 2.06285 | 0.8325 | 18.86 | Good | 1990-02-27 | NAA | 0.03 | 0.0013 | 463 | 454 | [5 empty] | 400 |  | 1981-10-01 | 1982-05-21
LXI 41/57 a1481 X (Ti39) | Greece | Argolid | Tiryns | Store house, Nauplion '80 | Kilian | Misc. | Pb | Lump (dripped?) | LH IIIC early | 2.06288 | 0.83247 | 18.87 | Good | 1985-12-03 | NAA | 0.04 | 0.0014 | 393 | 423.6 | [5 empty] | 423 |  | 1981-05-01 | 1982-02-04
LXI 40/79 a1534 VII uR110 (Ti41) | Greece | Argolid | Tiryns | Store house, Nauplion '80 | Kilian | Misc | Pb | Fragment | LH IIIC Developed | 2.06311 | 0.83194 | 18.859 | Good | 1989-06-26 | NAA | 0.04 | 5e-05 | 275 | 520 | [5 empty] | 421 |  | 1981-09-01 | 1982-06-06
LXII 42/59 a1508 VIIIb (Ti85) | Greece | Argolid | Tiryns | Store house, Nauplion '80 | Kilian | Unspecified | Pb |  | LH IIIB:2 | 2.06317 | 0.83196 | 18.875 | Good | 1989-08-23 | NAA | 0.07 | 0.0046 | 268 | 162 | [5 empty] | 214 |  | 1981-12-01 | 1982-08-27
LXI 39/76 b1357 XVI (Ti6) | Greece | Argolid | Tiryns | Store house, Nauplion '80 | Kilian | Misc. | Pb | Sheet, bent | LH IIIB:2 | 2.06406 | 0.83274 | 18.922 | Good | 1981-05-12 | NAA | 0.075 | 0.0008 | 433 | 547 | [5 empty] | 468 |  | 1981-09-01 | 1982-06-06
LXI 36/70 a 1322 (Ti60) | Greece | Argolid | Tiryns | Store house, Nauplion '80 | Kilian | Misc | Pb | Clamp, fragment | LH IIIB:2 Final | 2.06421 | 0.8326 | 18.875 | Good | 1990-02-27 | NAA | 0.02 | 0.0001 | 9 | 586 | [5 empty] | 412 |  | 1981-09-01 | 1982-06-06
LXII 40/50 a(b?) 1675 (Ti62) | Greece | Argolid | Tiryns | Store house, Nauplion '80 | Kilian | Misc | Pb | Rivet | Geometric or later | 2.06506 | 0.83295 | 18.886 | Good | 1990-02-27 | NAA | 0.02 | 0.0004 | 329 | 512 | [5 empty] | 433 |  | 1981-10-01 | 1982-05-21
LXII 44/91 c1624 IIc (Ti18) | Greece | Argolid | Tiryns | Store house, Nauplion '80 | Kilian | Misc. | Pb | Clamp, punched decoration | LH IIIC late | 2.06508 | 0.83321 | 18.754 | Good | 1985-10-15 | NAA | 0.84 | 0.0012 | 503 | 255.1 | [5 empty] | 604 |  | 1981-05-01 | 1982-02-04
LXII 43/20 a1558 V (Ti32) | Greece | Argolid | Tiryns | Store house, Nauplion '80 | Kilian | Misc | Pb | Fragment, Rim? | LH IIIC Late | 2.06526 | 0.8332 | 18.853 | vGood | 1990-02-20 | NAA | 0.15 | 0.0017 | 489 | 595 | [5 empty] | 467 |  | 1981-11-01 | 1982-06-05
LXII 42/5 IVa 1614 (Ti59) | Greece | Argolid | Tiryns | Store house, Nauplion '80 | Kilian | Misc | Pb | Clamp | LH IIIC Developed | 2.06573 | 0.8333 | 18.859 | vGood | 1990-02-20 | NAA | 0.03 | 0.0005 | 387 | 458 | [5 empty] | 387 |  | 1981-10-01 | 1982-05-21
LXI 40/59 a 1479 IXa (Ti61) | Greece | Argolid | Tiryns | Store house, Nauplion '80 | Kilian | Misc | Pb | Fragment, Rim? | LH IIIC Early | 2.06621 | 0.8332 | 18.895 | Good | 1990-02-27 | NAA | 0.04 | 0.005 | 470 | 534 | [5 empty] | 525 |  | 1981-11-01 | 1982-06-05
LXI 40/3 Xa a1481 (Ti58) | Greece | Argolid | Tiryns | Store house, Nauplion '80 | Kilian | Misc | Pb | Fragment | LH IIIC Early | 2.06667 | 0.83358 | 15.859 | Good | 1990-02-27 | NAA | 0.1 | 0.0006 | 512 | 440 | [5 empty] | 336 |  | 1981-10-01 | 1982-05-21
LXII 42/96 a1637 IId (Ti45) | Greece | Argolid | Tiryns | Store house, Nauplion '80 | Kilian | Misc | Pb | Fragment | LH IIIC Late | 2.06674 | 0.8325 | 18.805 | Good | 1989-08-22 | NAA | 0.27 | 0.0098 | 1135.2 | 214 | [5 empty] | 431 |  | 1981-09-01 | 1982-06-06
LXI 41/67 a 1615 PL IIIa (Ti51) | Greece | Argolid | Tiryns | Store house, Nauplion '80 | Kilian | Misc | Pb | Sheet, thick | LH IIIC Final | 2.06701 | 0.83364 | 18.823 | vGood | 1989-08-23 | NAA | 0.06 | 0.0026 | 3202 | 576 | [5 empty] | 270 |  | 1981-10-01 | 1982-05-21
LXV 40/26 Ia (Ti74) | Greece | Argolid | Tiryns | Store house, Nauplion '80 | Kilian | Vessel | Pb | Large squashed | LH IIIB:2 | 2.06727 | 0.83248 | 18.882 | Good | 1982-01-21 | NAA | 0.47 | 0.0009 | 453 | 733.3 | [5 empty] | 486 |  | 1981-05-01 | 1982-02-04
LXII 38/59 a 1548 (Ti63) | Greece | Argolid | Tiryns | Store house, Nauplion '80 | Kilian | Misc | Pb | Clamp | LH IIIB:2 | 2.06801 | 0.83343 | 18.903 | Good | 1990-02-27 | NAA | 0.02 | 0.0005 | 227 | 649 | [5 empty] | 598 |  | 1981-09-01 | 1982-06-06
LX 38/100 a1296 Xa R10 (Ti10) | Greece | Argolid | Tiryns | Store house, Nauplion '80 | Kilian | Misc. | Pb | Lump, large | LH IIIB:2 | 2.06865 | 0.83162 | 18.842 | vGood | 1990-02-20 | NAA | 0.07 | 0.0014 | 562 | 503 | [5 empty] | 500 |  | 1981-11-01 | 1982-06-05
LXI 40/76 a1527 VII (Ti46) | Greece | Argolid | Tiryns | Store house, Nauplion '80 | Kilian | Misc | Pb | Sheet, folded | LH IIIC Developed | 2.0731 | 0.83601 | 18.769 | vGood | 1989-08-22 | NAA | 0.07 | 0.0003 | 206 | 445 | [5 empty] | 747 |  | 1981-11-01 | 1982-06-05
NM 1731 | Greece | Argolid | Tiryns |  | Kilian | Not listed | Pb? | ? | ? | 2.06444 | 0.83292 | 18.899 | Poor | 1982-12-11 | not analysed | not analysed | not analysed | not analysed | not analysed | not analysed | not analysed | not analysed | not analysed | not analysed | not analysed | not analysed
T18/10654 | Greece | Argolid | Tiryns |  | Kilian | Not listed | Pb? | ? | ? | 2.06448 | 0.83297 | 18.87 | Good | 1982-12-12 | not analysed | not analysed | not analysed | not analysed | not analysed | not analysed | not analysed | not analysed | not analysed | not analysed | not analysed | not analysed
6227 | Greece | Argolid | Tiryns |  | Kilian | Ingot | Cu | ingot | LH | 2.07067 | 0.83917 | 18.687 | vgood | 1987-02-05 | not analysed | not analysed | not analysed | not analysed | not analysed | not analysed | not analysed | not analysed | not analysed | not analysed | not analysed | not analysed
LXII 35/5 IIIb a1320 (nu) | Greece | Argolid | Tiryns | Misc., Coll. 1984 | Kilian | Misc. | Pb |  | LH? | 2.05692 | 0.83076 | 18.829 | vGood | 1989-08-16 | not analysed | not analysed | not analysed | not analysed | not analysed | not analysed | not analysed | not analysed | not analysed | not analysed | not analysed | not analysed
LXII 43/85 a1330 XVII (epsilon | Greece | Argolid | Tiryns | Misc., Coll. 1984 | Kilian | Misc. | Pb |  | LH? | 2.05717 | 0.8308 | 18.827 | vGood | 1989-08-16 | not analysed | not analysed | not analysed | not analysed | not analysed | not analysed | not analysed | not analysed | not analysed | not analysed | not analysed | not analysed
LXII 39/87 X (delta) | Greece | Argolid | Tiryns | Misc., Coll. 1984 | Kilian | Misc. | Pb |  | LH ? | 2.05755 | 0.8306 | 18.844 | vGood | 1989-08-16 | not analysed | not analysed | not analysed | not analysed | not analysed | not analysed | not analysed | not analysed | not analysed | not analysed | not analysed | not analysed
LXI 36/69 bfc VII R3 (omega) | Greece | Argolid | Tiryns | Misc., Coll. 1984 | Kilian | Misc. | Pb |  | LH IIIB:2 | 2.05807 | 0.83099 | 18.832 | vGood | 1989-08-16 | not analysed | not analysed | not analysed | not analysed | not analysed | not analysed | not analysed | not analysed | not analysed | not analysed | not analysed | not analysed
LXI 39/96 1340 bfc XXI (chi) | Greece | Argolid | Tiryns | Misc., Coll. 1984 | Kilian | Misc. | Pb |  | LH | 2.05862 | 0.83119 | 18.829 | vGood | 1989-08-16 | not analysed | not analysed | not analysed | not analysed | not analysed | not analysed | not analysed | not analysed | not analysed | not analysed | not analysed | not analysed
LXV 44/59 a1764 II (gamma) | Greece | Argolid | Tiryns | Misc., Coll. 1984 | Kilian | Misc. | Pb |  | LH IIIB:2 | 2.05965 | 0.83169 | 18.811 | vGood | 1989-08-16 | not analysed | not analysed | not analysed | not analysed | not analysed | not analysed | not analysed | not analysed | not analysed | not analysed | not analysed | not analysed
LXIV 44/90 a1649 IV (beta) | Greece | Argolid | Tiryns | Misc., Coll. 1984 | Kilian | Misc. | Pb |  | LH IIIC | 2.05971 | 0.83139 | 18.833 | Good | 1989-08-16 | not analysed | not analysed | not analysed | not analysed | not analysed | not analysed | not analysed | not analysed | not analysed | not analysed | not analysed | not analysed
LXII 35/92 bfc VII (eta) | Greece | Argolid | Tiryns | Misc., Coll. 1984 | Kilian | Misc. | Pb |  | LH? | 2.06063 | 0.83167 | 18.828 | vGood | 1989-08-15 | not analysed | not analysed | not analysed | not analysed | not analysed | not analysed | not analysed | not analysed | not analysed | not analysed | not analysed | not analysed
LXIV 44/78 IV b1645 (alpha) | Greece | Argolid | Tiryns | Misc., Coll. 1984 | Kilian | Misc. | Pb |  | LH IIIC | 2.06311 | 0.83766 | 18.849 | Good | 1989-08-16 | not analysed | not analysed | not analysed | not analysed | not analysed | not analysed | not analysed | not analysed | not analysed | not analysed | not analysed | not analysed
LXII 43/94 a1446 XIIa (a1467?) | Greece | Argolid | Tiryns | Misc., Coll. 1984 | Kilian | Misc. | Pb |  | LH? | 2.09257 | 0.85572 | 18.252 | vGood | 1989-08-16 | not analysed | not analysed | not analysed | not analysed | not analysed | not analysed | not analysed | not analysed | not analysed | not analysed | not analysed | not analysed
LXII 43/83 a1525 VIIIR126 (Ti50) | Greece | Argolid | Tiryns | Store house, Nauplion '80 | Kilian | Misc. | Pb | Molten fragment | LH IIIC devel/adv | 2.0566 | 0.83081 | 18.833 | Good | 1989-08-22 | not analysed | not analysed | not analysed | not analysed | not analysed | not analysed | not analysed | not analysed | not analysed | not analysed | not analysed | not analysed
LX 39/19 a1441 VIIIa (Ti4) repeat | Greece | Argolid | Tiryns | Store house, Nauplion '80 | Kilian | Jewellery | Pb | Ring | LH IIIC developed | 2.05682 | 0.83078 | 18.834 | Good | 1989-06-08 | not analysed | not analysed | not analysed | not analysed | not analysed | not analysed | not analysed | not analysed | not analysed | not analysed | not analysed | not analysed
LX 38/70 a1155 (Ti57) | Greece | Argolid | Tiryns | Store house, Nauplion '80 | Kilian | Misc. | Pb | Clamp with pottery | LH IIIB:2 | 2.05712 | 0.83094 | 18.87 | Good | 1981-05-11 | not analysed | not analysed | not analysed | not analysed | not analysed | not analysed | not analysed | not analysed | not analysed | not analysed | not analysed | not analysed
LXI 38/90 a1302 X R10 (Ti 8) rep | Greece | Argolid | Tiryns | Store house, Nauplion '80 | Kilian | Misc. | Pb | Fragment | LH IIIB:2 | 2.05728 | 0.83072 | 18.835 | vGood | 1989-08-18 | not analysed | not analysed | not analysed | not analysed | not analysed | not analysed | not analysed | not analysed | not analysed | not analysed | not analysed | not analysed
LXI 36/79 a1271 VIII (Ti87) | Greece | Argolid | Tiryns | Store house, Nauplion '80 | Kilian | Unspecified | Pb |  | LH IIIB:2 | 2.05769 | 0.83092 | 18.831 | vGood | 1989-08-06 | not analysed | not analysed | not analysed | not analysed | not analysed | not analysed | not analysed | not analysed | not analysed | not analysed | not analysed | not analysed
LXI 43/19 VII (Ti29) | Greece | Argolid | Tiryns | Store house, Nauplion '80 | Kilian | Weapon | Pb | Arrowhead | LH IIIC Devel/Advanc | 2.05778 | 0.83093 | 18.83 | vGood | 1989-08-17 | not analysed | not analysed | not analysed | not analysed | not analysed | not analysed | not analysed | not analysed | not analysed | not analysed | not analysed | not analysed
LXII 42/53 a1313 XIIa (E) | Greece | Argolid | Tiryns | Store house, Nauplion '80 | Kilian | Not listed | Pb | ? | LH | 2.05894 | 0.83148 | 18.856 | Good | 1986-08-07 | not analysed | not analysed | not analysed | not analysed | not analysed | not analysed | not analysed | not analysed | not analysed | not analysed | not analysed | not analysed
LXI 36/69 efc VII R3 (Ti86) | Greece | Argolid | Tiryns | Store house, Nauplion '80 | Kilian | Unspecified | Pb |  | LH IIIB:2 | 2.06013 | 0.83202 | 18.812 | vGood | 1989-08-06 | not analysed | not analysed | not analysed | not analysed | not analysed | not analysed | not analysed | not analysed | not analysed | not analysed | not analysed | not analysed
LXI 36/77 efc VII R3 (Ti88) | Greece | Argolid | Tiryns | Store house, Nauplion '80 | Kilian | Unspecified | Pb |  | LH IIIB:2 | 2.06068 | 0.83173 | 18.833 | vGood | 1989-08-06 | not analysed | not analysed | not analysed | not analysed | not analysed | not analysed | not analysed | not analysed | not analysed | not analysed | not analysed | not analysed
LXI 41 PL IV alpha (Ti53) rep | Greece | Argolid | Tiryns | Store house, Nauplion '80 | Kilian | Misc. | Pb | Fragment | LH IIIC late | 2.06075 | 0.83141 | 18.865 | vGood | 1989-08-23 | not analysed | not analysed | not analysed | not analysed | not analysed | not analysed | not analysed | not analysed | not analysed | not analysed | not analysed | not analysed
LXI 41/88 a 1582 PL IVa (Ti54) | Greece | Argolid | Tiryns | Store house, Nauplion '80 | Kilian | Misc | Pb | Fragment, amorphous | LH IIIC Late | 2.06097 | 0.83139 | 18.88 | vGood | 1989-08-23 | not analysed | not analysed | not analysed | not analysed | not analysed | not analysed | not analysed | not analysed | not analysed | not analysed | not analysed | not analysed
LXI 41/35 a1413 XII G65 (Ti33) rep | Greece | Argolid | Tiryns | Store house, Nauplion '80 | Kilian | Misc. | Pb | Lump | LH IIIB:2 final | 2.06263 | 0.83226 | 18.833 | vGood | 1989-06-26 | not analysed | not analysed | not analysed | not analysed | not analysed | not analysed | not analysed | not analysed | not analysed | not analysed | not analysed | not analysed
LXII 36/32 efc V (Ti89) | Greece | Argolid | Tiryns | Store house, Nauplion '80 | Kilian | Unspecified | Pb |  | LH IIIB:2 | 2.06351 | 0.83298 | 18.795 | vGood | 1989-08-06 | not analysed | not analysed | not analysed | not analysed | not analysed | not analysed | not analysed | not analysed | not analysed | not analysed | not analysed | not analysed
LXI 36/39 a1295 V (7) repeat | Greece | Argolid | Tiryns | Store house, Nauplion '80 | Kilian | Not Listed | Pb? | ? | LH IIIB:2 | 2.06417 | 0.83243 | 18.89 | Good | 1982-01-21 | not analysed | not analysed | not analysed | not analysed | not analysed | not analysed | not analysed | not analysed | not analysed | not analysed | not analysed | not analysed
LXI 38/72 a1305 (Ti48) repeat | Greece | Argolid | Tiryns | Store house, Nauplion '80 | Kilian | Jewellery | Pb | Ring (flat) | LH IIIB:2 Final | 2.06452 | 0.83206 | 18.892 | vGood | 1989-06-26 | not analysed | not analysed | not analysed | not analysed | not analysed | not analysed | not analysed | not analysed | not analysed | not analysed | not analysed | not analysed
LXII 43/91 XIII a1431 (J) | Greece | Argolid | Tiryns | Workshop 1, Coll. 1984 | Kilian | Lead metal | Pb | Lead metal frgms. | LH | 2.05724 | 0.83092 | 18.824 | vGood | 1989-06-07 | not analysed | not analysed | not analysed | not analysed | not analysed | not analysed | not analysed | not analysed | not analysed | not analysed | not analysed | not analysed
LXII 43/74 a1412 XIIIa (F) | Greece | Argolid | Tiryns | Workshop 1, Coll. 1984 | Kilian | Lead metal | Pb | Lead metal frgms. | LH | 2.05734 | 0.83099 | 18.822 | vGood | 1989-06-07 | not analysed | not analysed | not analysed | not analysed | not analysed | not analysed | not analysed | not analysed | not analysed | not analysed | not analysed | not analysed
LXII 13/86 (C) | Greece | Argolid | Tiryns | Workshop 1, Coll. 1984 | Kilian |  | Pb | Fragment | LH? | 2.05794 | 0.83102 | 18.851 | vGood | 1989-08-08 | not analysed | not analysed | not analysed | not analysed | not analysed | not analysed | not analysed | not analysed | not analysed | not analysed | not analysed | not analysed
LXII 43/85 XV grau a1404 (G) | Greece | Argolid | Tiryns | Workshop 1, Coll. 1984 | Kilian | Lead metal | Pb | Lead metal frgms. | LH | 2.058 | 0.8311 | 18.773 | Good | 1989-06-08 | not analysed | not analysed | not analysed | not analysed | not analysed | not analysed | not analysed | not analysed | not analysed | not analysed | not analysed | not analysed
LXII 44/3 XIII N20? a1435 (K) | Greece | Argolid | Tiryns | Workshop 1, Coll. 1984 | Kilian | Lead metal | Pb | Lead metal frgms. | LH | 2.05814 | 0.8312 | 18.824 | vGood | 1989-06-07 | not analysed | not analysed | not analysed | not analysed | not analysed | not analysed | not analysed | not analysed | not analysed | not analysed | not analysed | not analysed
LXII 43/84 a1430 XIII (A) | Greece | Argolid | Tiryns | Workshop 1, Coll. 1984 | Kilian | Not listed | Pb |  | LH IIIB-C? | 2.0587 | 0.83185 | 18.836 | vGood | 1986-08-12 | not analysed | not analysed | not analysed | not analysed | not analysed | not analysed | not analysed | not analysed | not analysed | not analysed | not analysed | not analysed
LXII 43/95 XVI 1361 (I) | Greece | Argolid | Tiryns | Workshop 1, Coll. 1984 | Kilian | Not listed | Pb | ? | LH? | 2.05926 | 0.8315 | 18.86 | Good | 1986-08-07 | not analysed | not analysed | not analysed | not analysed | not analysed | not analysed | not analysed | not analysed | not analysed | not analysed | not analysed | not analysed
LXII 44/19 bfc XIX a1414 (B) | Greece | Argolid | Tiryns | Workshop 1, Coll. 1984 | Kilian | Not listed | Pb | ? | LH? | 2.05965 | 0.83176 | 18.847 | Good | 1986-08-07 | not analysed | not analysed | not analysed | not analysed | not analysed | not analysed | not analysed | not analysed | not analysed | not analysed | not analysed | not analysed
LXII 43/67 XVa a1387 (H) | Greece | Argolid | Tiryns | Workshop 1, Coll. 1984 | Kilian | Not listed | Pb |  | LH IIIB-C? | 2.0606 | 0.83211 | 18.82 | Good | 1986-08-08 | not analysed | not analysed | not analysed | not analysed | not analysed | not analysed | not analysed | not analysed | not analysed | not analysed | not analysed | not analysed
LXII 43/79 a1456 XIIa (D) | Greece | Argolid | Tiryns | Workshop 1, Coll. 1984 | Kilian | Not listed | Pb |  | LH IIIB-C? | 2.06391 | 0.83349 | 18.791 | vGood | 1986-08-08 | not analysed | not analysed | not analysed | not analysed | not analysed | not analysed | not analysed | not analysed | not analysed | not analysed | not analysed | not analysed
LXII 36/31 a1295 (1) | Greece | Argolid | Tiryns | Workshop 2, Coll. 1984 | Kilian |  | Pb |  | LH? | 2.0567 | 0.8308 | 18.825 | vGood | 1989-06-07 | not analysed | not analysed | not analysed | not analysed | not analysed | not analysed | not analysed | not analysed | not analysed | not analysed | not analysed | not analysed
LXII 36/31 a1295 (3) | Greece | Argolid | Tiryns | Workshop 2, Coll. 1984 | Kilian |  | Pb |  | LH? | 2.05673 | 0.83073 | 18.835 | vGood | 1989-06-07 | not analysed | not analysed | not analysed | not analysed | not analysed | not analysed | not analysed | not analysed | not analysed | not analysed | not analysed | not analysed
LXII 36/31 a1295 (5) | Greece | Argolid | Tiryns | Workshop 2, Coll. 1984 | Kilian | Misc. | Pb | Sheet, crumpled | LH? | 2.05718 | 0.83094 | 18.828 | vGood | 1989-06-07 | not analysed | not analysed | not analysed | not analysed | not analysed | not analysed | not analysed | not analysed | not analysed | not analysed | not analysed | not analysed
LXV 38/84 a1492 (4) | Greece | Argolid | Tiryns | Workshop 2, Coll. 1984 | Kilian | Misc. | Pb | Sheet | EH | 2.05779 | 0.83144 | 18.86 | Good | 1986-08-11 | not analysed | not analysed | not analysed | not analysed | not analysed | not analysed | not analysed | not analysed | not analysed | not analysed | not analysed | not analysed
LXII 36/31 c1295 (10) | Greece | Argolid | Tiryns | Workshop 2, Coll. 1984 | Kilian |  | Pb |  | LH IIIB-C? | 2.05799 | 0.83107 | 18.829 | vGood | 1989-06-10 | not analysed | not analysed | not analysed | not analysed | not analysed | not analysed | not analysed | not analysed | not analysed | not analysed | not analysed | not analysed
LXI 36/55 b1296 IV c (6) | Greece | Argolid | Tiryns | Workshop 2, Coll. 1984 | Kilian | Misc. | Pb | Sheet, bent | LH IIIB:2 | 2.05844 | 0.83114 | 18.842 | Fair | 1986-08-07 | not analysed | not analysed | not analysed | not analysed | not analysed | not analysed | not analysed | not analysed | not analysed | not analysed | not analysed | not analysed
LXI 39/75 XIXb b1321 (2) | Greece | Argolid | Tiryns | Workshop 2, Coll. 1984 | Kilian | Not listed | Pb |  | LH IIIB-C? | 2.05927 | 0.83166 | 18.833 | Good | 1986-08-14 | not analysed | not analysed | not analysed | not analysed | not analysed | not analysed | not analysed | not analysed | not analysed | not analysed | not analysed | not analysed
LXII 36/31 F1295 (8) | Greece | Argolid | Tiryns | Workshop 2, Coll. 1984 | Kilian | Not listed | Pb |  | LH IIIB-C? | 2.05938 | 0.83163 | 18.853 | Good | 1986-08-12 | not analysed | not analysed | not analysed | not analysed | not analysed | not analysed | not analysed | not analysed | not analysed | not analysed | not analysed | not analysed
LXI 36/39 a1295 V (7) | Greece | Argolid | Tiryns | Workshop 2, Coll. 1984 | Kilian | Misc. | Pb | Sheet, bent | LH IIIB/C | 2.06279 | 0.83178 | 18.897 | Poor | 1986-08-07 | not analysed | not analysed | not analysed | not analysed | not analysed | not analysed | not analysed | not analysed | not analysed | not analysed | not analysed | not analysed
LXII 36/31 b1295 (11) | Greece | Argolid | Tiryns | Workshop 2, Coll. 1984 | Kilian | Not listed | Pb |  | LH IIIB-C? | 2.06335 | 0.83211 | 18.828 | Good | 1986-08-11 | not analysed | not analysed | not analysed | not analysed | not analysed | not analysed | not analysed | not analysed | not analysed | not analysed | not analysed | not analysed
LXII 36/31 b1295 (9) | Greece | Argolid | Tiryns | Workshop 2, Coll. 1984 | Kilian |  | Pb |  | LH IIIB-C? | 2.07519 | 0.83741 | 18.697 | vGood | 1989-06-07 | not analysed | not analysed | not analysed | not analysed | not analysed | not analysed | not analysed | not analysed | not analysed | not analysed | not analysed | not analysed
T1/LXII 43/51 alpha 1334 XVIb | Greece | Argolid | Tiryns |  | Kilian | ingot | Cu | Slab ingot 19.45 kg | LH | 2.06165 | 0.83077 | 18.827 | fair | 1989-10-01 | XRF | <1000 | <0.2% | <1000 | <0.2% | 13.2% | <0.2% | <0.1% | <0.2% | <0.2% | 86% | <0.2%
360-5-1 | Greece | Argolid | Tsoungiza |  | J. Wright |  | Cu | Needle with eye | LH? | 2.07398 | 0.84028 | 18.639 | vGood | 1992-06-23 | NAA | 10.67 | 4.53 | 1451 | 338.3 | - | - | 11 | 325.6 | - |  |  | 779/92 | 1992-10-12
54-5-1 | Greece | Argolid | Tsoungiza | Trench A, Room A | J. Wright | fragment | Cu | broken sheet | LH IIIB | 2.05797 | 0.8279 | 18.97 | Good | 1992-06-16 | NAA | 3.12 | 0.25 | 68 | 19.6 | 18.26% | - | 51.9 | - | - |  |  | 779/92 | 1992-10-12
53-5-3 | Greece | Argolid | Tsoungiza | Trench A, Room A | J. Wright | fragment | Cu | Quadrangular bar | LH IIIB | 2.06073 | 0.83151 | 18.872 | vGood | 1992-05-29 | NAA | 15.57 | 0.45 | 286.3 | 77.1 | 10.66% | - | 134.8 | 1066.3 | 2607.4 |  |  | 779/92 | 1992-10-12
53-5-1 | Greece | Argolid | Tsoungiza | Trench A, Room A | J. Wright | tool | Cu | Chisel | LH IIIB | 2.06103 | 0.83163 | 18.873 | vGood | 1992-05-29 | NAA | 14.816 | 0.42 | 259 | 71.6 | 9.41% | - | 125.5 | 887.3 | 2812.2 |  |  | 779/92 | 1992-10-12
349-5-1 | Greece | Argolid | Tsoungiza | Unit 2 | J. Wright | tool | Cu | Awl | EH III | 2.06392 | 0.8325 | 18.875 | vGood | 1992-06-25 | NAA | 14.61 | 2.75 | 498.1 | 294.3 | - | - | 6.8 | 1806.2 | - |  |  | 779/92 | 1992-10-12
253-5-1 | Greece | Argolid | Tsoungiza | Unit 2 | J. Wright | tool | Cu | Blade | LH IIIA-B | 2.07192 | 0.83891 | 18.675 | Fair | 1992-06-04 | NAA | 13.168 | 0.4 | 208.8 | 87.9 | 15.28% | - | 622.1 | 432.3 | - |  |  | 779/92 | 1992-10-12
228-5-1 | Greece | Argolid | Tsoungiza | Unit 2, pit 1 | J. Wright | fragment | Cu | Rod (part of pin?) | LH IIIB | 2.05881 | 0.8302 | 18.893 | vGood | 1992-06-22 | NAA | 6.518 | 0.48 | 394 | 42.8 | 8.35% | - | 35 | 181.5 | 5554.1 |  |  | 779/92 | 1992-10-12
745-5-1 | Greece | Argolid | Tsoungiza | Unit 5 | J. Wright | implement | Cu | Pin | EH II | 2.06045 | 0.8317 | 18.872 | vGood | 1992-06-25 | NAA | 5.784 | 2.44 | 319.1 | 150.8 | - | - | 16.4 | 425.4 | - |  |  | 779/92 | 1992-10-12
2016-05-01 | Greece | Argolid | Tsoungiza | Unit 5 | J. Wright | tool | Cu | Blade (from knife?) | EH I/II | 2.06405 | 0.8328 | 18.83 | Fair | 1992-06-18 | NAA | 19.575 | 7.86 | 304.9 | 37.9 | - | - | 18.8 | - | - |  |  | 779/92 | 1992-10-12
1901-05-01 | Greece | Argolid | Tsoungiza | Unit 5 | J. Wright | implement | Cu | Needle with eye | EH II | 2.07311 | 0.83823 | 18.681 | vBad | 1992-06-22 | NAA | 29.961 | 2.22 | 279.1 | 815.8 | - | - | 4.9 | - | - |  |  | 779/92 | 1992-10-12
1254-5-1 | Greece | Argolid | Tsoungiza | Unit 7 | J. Wright | implement | Cu | Needle | EH II | 2.05975 | 0.8315 | 18.865 | vGood | 1992-06-17 | NAA | 11.12 | 2.38 | 576.8 | 1437.9 | - | - | 6.1 | 636.4 | - |  |  | 779/92 | 1992-10-12
1180-5-1 | Greece | Argolid | Tsoungiza | Unit 7 | J. Wright | tool | Cu | Small chisel, flared tip | LH I | 2.0692 | 0.83493 | 18.78 | vGood | 1992-06-04 | NAA | 34.005 | 0.34 | 1546.6 | 633.9 | 4.79% | - | 111.2 | 364.8 | - |  |  | 779/92 | 1992-10-12
1242-5-1 | Greece | Argolid | Tsoungiza | Unit 7 | J. Wright | tool | Cu | Awl | EH III | 2.1055 | 0.8612 | 18.156 | vGood | 1992-06-04 | NAA | 166.541 | 2.23 | 453.3 | 521.4 | 1283 | - | 228.6 | 4047.3 |  |  |  | 779/92 | 1992-10-12
1755-5-1 | Greece | Argolid | Tsoungiza | Unit 10 | J. Wright | fragment | Pb | strip | LH IIIB | 2.05921 | 0.83136 | 18.86 | vGood | 1992-06-22 | not analysed | not analysed | not analysed | not analysed | not analysed | not analysed | not analysed | not analysed | not analysed | not analysed | not analysed | not analysed
1703-5-1b | Greece | Argolid | Tsoungiza | Unit 10 | J. Wright | clamp | Pb | Clamp | LH IIA-IIIB | 2.05961 | 0.83155 | 18.867 | vGood | 1992-06-22 | not analysed | not analysed | not analysed | not analysed | not analysed | not analysed | not analysed | not analysed | not analysed | not analysed | not analysed | not analysed
1780-5-1 | Greece | Argolid | Tsoungiza | Unit 10 | J. Wright | lead clamp | Pb | Corroded lead clamp 4.5 cm lon | late MH | 2.05968 | 0.83141 | 18.87 | vGood | 1992-06-22 | not analysed | not analysed | not analysed | not analysed | not analysed | not analysed | not analysed | not analysed | not analysed | not analysed | not analysed | not analysed
1703-5-2 | Greece | Argolid | Tsoungiza | Unit 10 | J. Wright | fragment | Pb | Rod | LH IIA-IIIB | 2.05993 | 0.83138 | 18.872 | vGood | 1992-06-12 | not analysed | not analysed | not analysed | not analysed | not analysed | not analysed | not analysed | not analysed | not analysed | not analysed | not analysed | not analysed
1778-5-1a | Greece | Argolid | Tsoungiza | Unit 10 | J. Wright | clamp | Pb | part of clamp | late MH | 2.06037 | 0.83157 | 18.878 | vGood | 1992-06-22 | not analysed | not analysed | not analysed | not analysed | not analysed | not analysed | not analysed | not analysed | not analysed | not analysed | not analysed | not analysed
1704-5-1 | Greece | Argolid | Tsoungiza | Unit 10 | J. Wright | clamp | Pb | Clamp | LH IIA-IIIB | 2.06041 | 0.83162 | 18.877 | vGood | 1992-06-22 | not analysed | not analysed | not analysed | not analysed | not analysed | not analysed | not analysed | not analysed | not analysed | not analysed | not analysed | not analysed
1757-5-1 | Greece | Argolid | Tsoungiza | Unit 10 | J. Wright | clamp | Pb | Clamp | LH IIIB | 2.0605 | 0.83158 | 18.883 | vGood | 1992-06-19 | not analysed | not analysed | not analysed | not analysed | not analysed | not analysed | not analysed | not analysed | not analysed | not analysed | not analysed | not analysed
1778-5-1b | Greece | Argolid | Tsoungiza | Unit 10 | J. Wright | clamp | Pb | part of clamp | late MH | 2.06105 | 0.8317 | 18.88 | vGood | 1992-06-22 | not analysed | not analysed | not analysed | not analysed | not analysed | not analysed | not analysed | not analysed | not analysed | not analysed | not analysed | not analysed
1775-9-1 | Greece | Argolid | Tsoungiza | Unit 10 | J. Wright | clamp | Pb | Clamp | LH IIA | 2.0614 | 0.83193 | 18.877 | vGood | 1992-06-27 | not analysed | not analysed | not analysed | not analysed | not analysed | not analysed | not analysed | not analysed | not analysed | not analysed | not analysed | not analysed
1703-5-1a | Greece | Argolid | Tsoungiza | Unit 10 | J. Wright | clamp | Pb | Clamp | LH IIA-IIIB | 2.06193 | 0.83212 | 18.883 | vGood | 1992-06-19 | not analysed | not analysed | not analysed | not analysed | not analysed | not analysed | not analysed | not analysed | not analysed | not analysed | not analysed | not analysed
210-5-1 | Greece | Argolid | Tsoungiza | Unit 2 | J. Wright | lead clamp | Pb | lead clamp 2 cm long | LH IIIB | 2.05923 | 0.83133 | 18.863 | vGood | 1992-06-15 | not analysed | not analysed | not analysed | not analysed | not analysed | not analysed | not analysed | not analysed | not analysed | not analysed | not analysed | not analysed
304-9-1 | Greece | Argolid | Tsoungiza | Unit 2 | J. Wright | clamp | Pb | Clamp | LH IIB | 2.0599 | 0.83154 | 18.866 | vGood | 1992-06-09 | not analysed | not analysed | not analysed | not analysed | not analysed | not analysed | not analysed | not analysed | not analysed | not analysed | not analysed | not analysed
216-5-1 | Greece | Argolid | Tsoungiza | Unit 2 | J. Wright | clamp | Pb | Clamp | LH IIB | 2.05994 | 0.83159 | 18.869 | vGood | 1992-06-16 | not analysed | not analysed | not analysed | not analysed | not analysed | not analysed | not analysed | not analysed | not analysed | not analysed | not analysed | not analysed
222-5-1 (repeat) | Greece | Argolid | Tsoungiza | Unit 2 | J. Wright | fragment | Pb | Round object | LH IIIA-B | 2.06013 | 0.8318 | 18.86 | vGood | 1992-06-17 | not analysed | not analysed | not analysed | not analysed | not analysed | not analysed | not analysed | not analysed | not analysed | not analysed | not analysed | not analysed
316-5-1 | Greece | Argolid | Tsoungiza | Unit 2 | J. Wright | clamp | Pb | Clamp | LH II | 2.06031 | 0.83156 | 18.882 | vGood | 1992-06-15 | not analysed | not analysed | not analysed | not analysed | not analysed | not analysed | not analysed | not analysed | not analysed | not analysed | not analysed | not analysed
304-5-1 | Greece | Argolid | Tsoungiza | Unit 2 | J. Wright | fragment | Cu | Rod (from pin?) | LH IIB | 2.06042 | 0.83164 | 18.908 | Fair | 1992-06-16 | not analysed | not analysed | not analysed | not analysed | not analysed | not analysed | not analysed | not analysed | not analysed | not analysed | not analysed | not analysed
225-5-1 | Greece | Argolid | Tsoungiza | Unit 2 | J. Wright | clamp | Pb | Clamp | LH IIB | 2.06055 | 0.83176 | 18.864 | vGood | 1992-06-12 | not analysed | not analysed | not analysed | not analysed | not analysed | not analysed | not analysed | not analysed | not analysed | not analysed | not analysed | not analysed
210-5-2a | Greece | Argolid | Tsoungiza | Unit 2 | J. Wright | strip | Pb | 2 samples from sep. strips | LH IIIB | 2.06105 | 0.83191 | 18.865 | vGood | 1992-06-15 | not analysed | not analysed | not analysed | not analysed | not analysed | not analysed | not analysed | not analysed | not analysed | not analysed | not analysed | not analysed
209-5-1 | Greece | Argolid | Tsoungiza | Unit 2 | J. Wright | fragment | Pb | strip | LH IIIB | 2.06127 | 0.83171 | 18.887 | vGood | 1992-06-16 | not analysed | not analysed | not analysed | not analysed | not analysed | not analysed | not analysed | not analysed | not analysed | not analysed | not analysed | not analysed
234-5-1 | Greece | Argolid | Tsoungiza | Unit 2 | J. Wright | clamp | Pb | Clamp | late MH | 2.062 | 0.83205 | 18.887 | vGood | 1992-06-10 | not analysed | not analysed | not analysed | not analysed | not analysed | not analysed | not analysed | not analysed | not analysed | not analysed | not analysed | not analysed
215-5-1 | Greece | Argolid | Tsoungiza | Unit 2 | J. Wright | fragment | Cu | Part of vessel? | LH IIB | 2.06214 | 0.83225 | 18.868 | vGood | 1992-06-25 | not analysed | not analysed | not analysed | not analysed | not analysed | not analysed | not analysed | not analysed | not analysed | not analysed | not analysed | not analysed
210-5-2b | Greece | Argolid | Tsoungiza | Unit 2 | J. Wright | strip | Pb | 2 samples from sep. strips | LH IIIB | 2.06252 | 0.83219 | 18.882 | vGood | 1992-06-15 | not analysed | not analysed | not analysed | not analysed | not analysed | not analysed | not analysed | not analysed | not analysed | not analysed | not analysed | not analysed
328-5-1 | Greece | Argolid | Tsoungiza | Unit 2 | J. Wright | lump | Pb | Lump (unworked) | LH IIIB | 2.06256 | 0.83209 | 18.892 | vGood | 1992-06-10 | not analysed | not analysed | not analysed | not analysed | not analysed | not analysed | not analysed | not analysed | not analysed | not analysed | not analysed | not analysed
228-9-1 | Greece | Argolid | Tsoungiza | Unit 2 | J. Wright | clamp | Pb | Clamp | LH IIIB | 2.06376 | 0.83242 | 18.898 | Good | 1992-06-11 | not analysed | not analysed | not analysed | not analysed | not analysed | not analysed | not analysed | not analysed | not analysed | not analysed | not analysed | not analysed
303-5-1 | Greece | Argolid | Tsoungiza | Unit 2 | J. Wright | fragment | Cu | Rod (from pin?) | LH IIIB | 2.06651 | 0.83404 | 18.85 | Good | 1992-06-16 | not analysed | not analysed | not analysed | not analysed | not analysed | not analysed | not analysed | not analysed | not analysed | not analysed | not analysed | not analysed
890-5-1 E690-692 | Greece | Argolid | Tsoungiza | Unit 5 (ext.House A) | J. Wright | seal | Pb | Lead seal | EH II? | 2.06207 | 0.83259 | 18.848 | vGood | 1992-06-03 | not analysed | not analysed | not analysed | not analysed | not analysed | not analysed | not analysed | not analysed | not analysed | not analysed | not analysed | not analysed
1276-9-2 | Greece | Argolid | Tsoungiza | Unit 7 | J. Wright | clamp | Pb | Clamp | LH I-II | 2.05962 | 0.83155 | 18.867 | vGood | 1992-06-29 | not analysed | not analysed | not analysed | not analysed | not analysed | not analysed | not analysed | not analysed | not analysed | not analysed | not analysed | not analysed
1169-5-1 | Greece | Argolid | Tsoungiza | Unit 7 | J. Wright | clamp | Pb | Clamp | LH III | 2.06024 | 0.83161 | 18.881 | vGood | 1992-06-29 | not analysed | not analysed | not analysed | not analysed | not analysed | not analysed | not analysed | not analysed | not analysed | not analysed | not analysed | not analysed
1152-5-1 | Greece | Argolid | Tsoungiza | Unit 7 | J. Wright | lead clamp | Pb | lead clamp 4.5 cm long | LH IIIA-B | 2.06026 | 0.83166 | 18.871 | vGood | 1992-06-27 | not analysed | not analysed | not analysed | not analysed | not analysed | not analysed | not analysed | not analysed | not analysed | not analysed | not analysed | not analysed
1169-5-3 | Greece | Argolid | Tsoungiza | Unit 7 | J. Wright | fragment of lead | Pb | Lump of lead 8x3 cm | LH III | 2.06172 | 0.83187 | 18.885 | vGood | 1992-06-23 | not analysed | not analysed | not analysed | not analysed | not analysed | not analysed | not analysed | not analysed | not analysed | not analysed | not analysed | not analysed
1222-5-1 | Greece | Argolid | Tsoungiza | Unit 7 | J. Wright | calmp | Pb | Clamp | LH IIA | 2.06216 | 0.83199 | 18.89 | vGood | 1992-06-27 | not analysed | not analysed | not analysed | not analysed | not analysed | not analysed | not analysed | not analysed | not analysed | not analysed | not analysed | not analysed
1169-5-2 | Greece | Argolid | Tsoungiza | Unit 7 | J. Wright | clamp | Pb | Clamp | LH III | 2.06283 | 0.83201 | 18.895 | vGood | 1992-06-22 | not analysed | not analysed | not analysed | not analysed | not analysed | not analysed | not analysed | not analysed | not analysed | not analysed | not analysed | not analysed
1200-5-1 | Greece | Argolid | Tsoungiza | Unit 7 | J. Wright | tool | Cu | Blade | LH IIIB | 2.06717 | 0.83463 | 18.761 | vGood | 1992-06-30 | not analysed | not analysed | not analysed | not analysed | not analysed | not analysed | not analysed | not analysed | not analysed | not analysed | not analysed | not analysed
1303-5-1 | Greece | Argolid | Tsoungiza | Unit 8 | J. Wright | strip | Cu | Strip/band | LH IIIB | 2.05841 | 0.83001 | 18.888 | vgood | 1996-10-18 | not analysed | not analysed | not analysed | not analysed | not analysed | not analysed | not analysed | not analysed | not analysed | not analysed | not analysed | not analysed
1333-5-1 | Greece | Argolid | Tsoungiza | Unit 8 | J. Wright | tool | Cu | Blade fragment | LH IIIB | 2.05962 | 0.83143 | 18.874 | excel | 1996-10-18 | not analysed | not analysed | not analysed | not analysed | not analysed | not analysed | not analysed | not analysed | not analysed | not analysed | not analysed | not analysed
1323-5-1b | Greece | Argolid | Tsoungiza | Unit 8 | J. Wright | clamp | Pb | part of clamp | LH IIIA | 2.06044 | 0.83132 | 18.9 | vGood | 1992-07-31 | not analysed | not analysed | not analysed | not analysed | not analysed | not analysed | not analysed | not analysed | not analysed | not analysed | not analysed | not analysed
1323-5-1a | Greece | Argolid | Tsoungiza | Unit 8 | J. Wright | clamp | Pb | part of clamp | LH IIIA | 2.06157 | 0.83185 | 18.881 | vGood | 1992-06-27 | not analysed | not analysed | not analysed | not analysed | not analysed | not analysed | not analysed | not analysed | not analysed | not analysed | not analysed | not analysed
1333-5-2 | Greece | Argolid | Tsoungiza | Unit 8 | J. Wright | fragment | Pb | Round object | LH IIIB | 2.06181 | 0.83171 | 18.889 | vGood | 1992-06-17 | not analysed | not analysed | not analysed | not analysed | not analysed | not analysed | not analysed | not analysed | not analysed | not analysed | not analysed | not analysed
1323-5-2 | Greece | Argolid | Tsoungiza | Unit 8 | J. Wright | clamp | Pb | lead clamp 3 cm long | LH IIIA | 2.06239 | 0.83208 | 18.884 | vGood | 1992-06-11 | not analysed | not analysed | not analysed | not analysed | not analysed | not analysed | not analysed | not analysed | not analysed | not analysed | not analysed | not analysed
1330-5-2 | Greece | Argolid | Tsoungiza | Unit 8 (grave 2) | J. Wright | jewellery | Cu | Bronze ring (3 frags) | LH I | 2.06894 | 0.83341 | 18.78 | Poor | 1992-06-18 | not analysed | not analysed | not analysed | not analysed | not analysed | not analysed | not analysed | not analysed | not analysed | not analysed | not analysed | not analysed
1577-5-1 | Greece | Argolid | Tsoungiza | Unit 9 | J. Wright | weapon | Cu | Arrowhead | LH IIIB | 2.05839 | 0.82997 | 18.9098 | vgood | 1996-10-21 | not analysed | not analysed | not analysed | not analysed | not analysed | not analysed | not analysed | not analysed | not analysed | not analysed | not analysed | not analysed
1567-5-1 | Greece | Argolid | Tsoungiza | Unit 9 | J. Wright | clamp | Pb | Clamp | LH IIIB | 2.06076 | 0.832 | 18.863 | vGood | 1992-06-09 | not analysed | not analysed | not analysed | not analysed | not analysed | not analysed | not analysed | not analysed | not analysed | not analysed | not analysed | not analysed
1519-5-1 | Greece | Argolid | Tsoungiza | Unit 9 | J. Wright | lump | Pb | Lump (unworked) | LH IIIB/C | 2.0608 | 0.83176 | 18.877 | vGood | 1992-06-10 | not analysed | not analysed | not analysed | not analysed | not analysed | not analysed | not analysed | not analysed | not analysed | not analysed | not analysed | not analysed
1575-5-1 | Greece | Argolid | Tsoungiza | Unit 9 | J. Wright | clamp | Pb | Clamp | LH IIIA-B | 2.06087 | 0.8318 | 18.871 | vGood | 1992-06-09 | not analysed | not analysed | not analysed | not analysed | not analysed | not analysed | not analysed | not analysed | not analysed | not analysed | not analysed | not analysed
53-5-2 | Greece | Argolid | Tsoungiza |  | J. Wright | fragment | Cu | frgm of corroded sheet | BA | 2.05685 | 0.82765 | 18.964 |  | 1992-06-16 | XRF | <1000 | <0.2% | <1000 | <0.2% | 13.87% | <0.2% | <0.1% | <0.2% | <0.2% | 85.45% | <0.2% |  | 1997-03-21
1103-5-1 | Greece | Argolid | Tsoungiza |  | J. Wright | fragment | Cu | frgm of corroded sheet | BA | 2.07619 | 0.84169 | 18.574 |  | 1992-06-17 | XRF | <1000 | 0.8 | <1000 | <0.2% | 2.98% | <0.2% | <0.1% | <0.2% | <0.2% | 94.51% | 0.24% |  | 1997-03-21
54-5-1 | Greece | Argolid | Tsoungiza | Trench A, Room A | J. Wright | fragment | Cu | broken sheet | LH IIIB | 2.05797 | 0.8279 | 18.97 | Good | 1992-06-16 | XRF | <1000 | <0.2% | <1000 | <0.2% | 1.75% | <0.2% | <0.1% | <0.2% | <0.2% | 97.88% | <0.2% | 2 | 1997-03-21
V1898/80 | Greece | Argolid | Vapheio |  | Athens Museum | weight? | Pb | Lead weight? | LH? | 2.05779 | 0.83133 | 18.836 | Fair | 1980-11-12 | NAA | 0.03 | 0.0001 | 136 | 371.78 | [5 empty] | 610.34 |  | II/8 | 1980-11-01
V1897/80 | Greece | Argolid | Vapheio |  | Athens Museum | weight? | Pb | Lead weight? | LH? | 2.06075 | 0.83189 | 18.879 | Fair | 1980-11-12 | NAA | 0.026 | 0.006 | 646.51 | 405.84 | [5 empty] | 518.47 |  | II/8 | 1980-11-01
V1896/80 | Greece | Argolid | Vapheio | ? | Athens Museum | weight? | Pb | Lead weight? | LH? | 2.0566 | 0.83094 | 18.834 | Fair | 1980-11-12 | NAA | 0.009 | 0.0006 | 638.98 | 459.75 | [5 empty] | 566.66 |  | II/8 | 1980-11-01
V1894/80 | Greece | Argolid | Vapheio | ? | Athens Museum | weight? | Pb | Lead weight? | LH? | 2.05737 | 0.83133 | 18.846 | Fair | 1980-11-04 | NAA | 0.034 | 0.0021 | 409.26 | 429.1 | [5 empty] | 540.98 |  | II/8 | 1980-11-01
V1896/98 | Greece | Argolid | Vapheio |  | Athens Museum | weight? | Pb | Lead weight? | LH? | 2.06542 | 0.83208 | 18.936 | good | 1998-01-15 | not analysed | not analysed | not analysed | not analysed | not analysed | not analysed | not analysed | not analysed | not analysed | not analysed | not analysed | not analysed
V1897/98 | Greece | Argolid | Vapheio |  | Athens Museum | weight? | Pb | Lead weight? | LH? | 2.06774 | 0.83264 | 18.957 | good | 1998-01-15 | not analysed | not analysed | not analysed | not analysed | not analysed | not analysed | not analysed | not analysed | not analysed | not analysed | not analysed | not analysed
V1894/98 | Greece | Argolid | Vapheio |  | Athens Museum | weight? | Pb | Lead weight? | LH? | 2.06984 | 0.83336 | 18.963 | Fair | 1998-01-15 | not analysed | not analysed | not analysed | not analysed | not analysed | not analysed | not analysed | not analysed | not analysed | not analysed | not analysed | not analysed
V1898/98 | Greece | Argolid | Vapheio |  | Athens Museum | weight? | Pb | Lead weight? | LH? | 2.07099 | 0.83347 | 18.9841 | Fair | 1998-01-15 | not analysed | not analysed | not analysed | not analysed | not analysed | not analysed | not analysed | not analysed | not analysed | not analysed | not analysed | not analysed
V1870 | Greece | Argolid | Vapheio |  | Athens Museum | tool/weapon | Cu | axe | LH? | 2.05881 | 0.83069 | 18.858 | Poor | 1991-03-11 | XRF | <1000 | <0.2% | <1000 | <0.2% | 12.9% | <0.2% | <0.1% | <0.2% | <0.2% | 86.8% | <0.2%
V1892 | Greece | Argolid | Vapheio |  | Athens Museum | tool | Cu | sickle | LH? | 2.05895 | 0.8289 | 18.953 | vGood | 1991-03-12 | XRF | <1000 | 0.5 | <1000 | <0.2% | 0.9% | <0.2% | <0.1% | <0.2% | <0.2% | 98.6% | <0.2%
V1891 | Greece | Argolid | Vapheio |  | Athens Museum | incense burner | Cu | handle of an incense burner | LH? | 2.06765 | 0.83423 | 18.819 | Fair | 1991-03-11 | XRF | <1000 | 0.6 | <1000 | <0.2% | <0.2% | <0.2% | <0.1% | <0.2% | <0.2% | 99.4% | <0.2%
6598 repeat | Greece | Argolid, Pelop. | Argos, Heraion |  | Nauphlion Mus? | Misc | Pb | Wire | LH | 2.05973 | 0.83165 | 18.882 | Good | 1982-12-13 | not analysed | not analysed | not analysed | not analysed | not analysed | not analysed | not analysed | not analysed | not analysed | not analysed | not analysed | not analysed
6598 | Greece | Argolid, Pelop. | Argos, Heraion |  | Nauphlion Mus? | Misc | Pb | Weight? | LH | 2.05988 | 0.8319 | 18.861 | Good | 1982-12-12 | not analysed | not analysed | not analysed | not analysed | not analysed | not analysed | not analysed | not analysed | not analysed | not analysed | not analysed | not analysed
AS 5292a | Greece | Argolid, Pelop. | Asine |  | Carole Gillis | jewellery | ?Pb | ring | Geometric | 2.059743 | 0.831438 | 18.883004 | excel | 1998-03-24 | not analysed | not analysed | not analysed | not analysed | not analysed | not analysed | not analysed | not analysed | not analysed | not analysed | not analysed | not analysed
AS 4866 | Greece | Argolid, Pelop. | Asine |  | Carole Gillis | tool | Pb | pottery clamp/tile | MH | 2.059906 | 0.831371 | 18.873717 | excel | 1999-02-09 | not analysed | not analysed | not analysed | not analysed | not analysed | not analysed | not analysed | not analysed | not analysed | not analysed | not analysed | not analysed
AS 3640b | Greece | Argolid, Pelop. | Asine |  | Carole Gillis | tool | Pb | 2 frags of sheet | Hellenistic | 2.059909 | 0.831825 | 18.88904 | vgood | 1998-03-20 | not analysed | not analysed | not analysed | not analysed | not analysed | not analysed | not analysed | not analysed | not analysed | not analysed | not analysed | not analysed
AS 3778 | Greece | Argolid, Pelop. | Asine |  | Carole Gillis | tool | Pb | pottery clamp/tile | LH | 2.060159 | 0.831517 | 18.880602 | vgood | 1999-02-09 | not analysed | not analysed | not analysed | not analysed | not analysed | not analysed | not analysed | not analysed | not analysed | not analysed | not analysed | not analysed
AS 2605 | Greece | Argolid, Pelop. | Asine |  | Carole Gillis | tool | Pb | pottery clamp/tile | Geometric | 2.061686 | 0.832187 | 18.876134 | vgood | 1998-03-19 | not analysed | not analysed | not analysed | not analysed | not analysed | not analysed | not analysed | not analysed | not analysed | not analysed | not analysed | not analysed
AS 1951 | Greece | Argolid, Pelop. | Asine |  | Carole Gillis |  | Pb |  | Hell | 2.061737 | 0.832233 | 18.86624 | vgood | 1999-02-03 | not analysed | not analysed | not analysed | not analysed | not analysed | not analysed | not analysed | not analysed | not analysed | not analysed | not analysed | not analysed
AS 5166 | Greece | Argolid, Pelop. | Asine |  | Carole Gillis | tool | Pb | rod of sq section | ? | 2.0628011 | 0.8325827 | 18.871333 | vgood | 1998-03-23 | not analysed | not analysed | not analysed | not analysed | not analysed | not analysed | not analysed | not analysed | not analysed | not analysed | not analysed | not analysed
AS 3917a/99 | Greece | Argolid, Pelop. | Asine |  | Carole Gillis | tool | Cu | nail | Geometric | 2.063605 | 0.832879 | 18.837608 | excel | 1999-02-11 | not analysed | not analysed | not analysed | not analysed | not analysed | not analysed | not analysed | not analysed | not analysed | not analysed | not analysed | not analysed
AS 1960/99 | Greece | Argolid, Pelop. | Asine |  | Carole Gillis | tool | Cu | nail and sheet frag | LHIII | 2.063868 | 0.830529 | 18.895704 | vgood | 1999-02-11 | not analysed | not analysed | not analysed | not analysed | not analysed | not analysed | not analysed | not analysed | not analysed | not analysed | not analysed | not analysed
AS 4440 | Greece | Argolid, Pelop. | Asine |  | Carole Gillis | tool | Pb | pottery clamp | Geometric | 2.063873 | 0.8326465 | 18.898688 | good | 1998-03-19 | not analysed | not analysed | not analysed | not analysed | not analysed | not analysed | not analysed | not analysed | not analysed | not analysed | not analysed | not analysed
AS 4172a/99 | Greece | Argolid, Pelop. | Asine |  | Carole Gillis | frag | Pb | rod | Hellenistic/Roman | 2.063887 | 0.833424 | 18.812019 | excel | 1999-02-09 | not analysed | not analysed | not analysed | not analysed | not analysed | not analysed | not analysed | not analysed | not analysed | not analysed | not analysed | not analysed
AS 4412 | Greece | Argolid, Pelop. | Asine |  | Carole Gillis | metal | Pb | folded strip | Hellenistic | 2.064679 | 0.8328933 | 18.897927 | vgood | 1998-03-20 | not analysed | not analysed | not analysed | not analysed | not analysed | not analysed | not analysed | not analysed | not analysed | not analysed | not analysed | not analysed
AS 2742 | Greece | Argolid, Pelop. | Asine |  | Carole Gillis | tool | Pb | pottery clamp/tile | MH | 2.064789 | 0.834247 | 18.80668 | excel | 1999-02-08 | not analysed | not analysed | not analysed | not analysed | not analysed | not analysed | not analysed | not analysed | not analysed | not analysed | not analysed | not analysed
AS 5025 | Greece | Argolid, Pelop. | Asine |  | Carole Gillis | tool | Pb | pottery clamp/tile | Roman | 2.065341 | 0.832891 | 18.90465 | vgood | 1999-02-03 | not analysed | not analysed | not analysed | not analysed | not analysed | not analysed | not analysed | not analysed | not analysed | not analysed | not analysed | not analysed
AS 2944 | Greece | Argolid, Pelop. | Asine |  | Carole Gillis | tool | Pb | pottery clamp - 2 pieces | Geometric | 2.0672 | 0.83372 | 18.8675 | vgood | 1998-03-17 | not analysed | not analysed | not analysed | not analysed | not analysed | not analysed | not analysed | not analysed | not analysed | not analysed | not analysed | not analysed
AS 822 | Greece | Argolid, Pelop. | Asine |  | Carole Gillis | tool | Pb | weight, disc and holes | EB?? | 2.06878 | 0.83372 | 18.86498 | vgood | 1998-03-18 | not analysed | not analysed | not analysed | not analysed | not analysed | not analysed | not analysed | not analysed | not analysed | not analysed | not analysed | not analysed
AS 4172a | Greece | Argolid, Pelop. | Asine |  | Carole Gillis | frag | Pb | rod | Hellenistic/Roman | 2.069871 | 0.8346597 | 18.879934 | good | 1998-03-19 | not analysed | not analysed | not analysed | not analysed | not analysed | not analysed | not analysed | not analysed | not analysed | not analysed | not analysed | not analysed
AS 4482 | Greece | Argolid, Pelop. | Asine |  | Carole Gillis | tool | Pb | pottery clamp/tile | LH | 2.078336 | 0.83791 | 18.753738 | excel | 1999-02-08 | not analysed | not analysed | not analysed | not analysed | not analysed | not analysed | not analysed | not analysed | not analysed | not analysed | not analysed | not analysed
AS 2112 | Greece | Argolid, Pelop. | Asine | Grave 8 | Carole Gillis | tool | Pb | pottery clamp/tile | MH | 2.0646954 | 0.8330265 | 18.900277 | good | 1998-03-20 | not analysed | not analysed | not analysed | not analysed | not analysed | not analysed | not analysed | not analysed | not analysed | not analysed | not analysed | not analysed
AS 842 (153) | Greece | Argolid, Pelop. | Asine | Mycenan Tomb VII | Carole Gillis | metal | Pb | Lead wire | LHIII | 2.06103 | 0.83166 | 18.879 | excel | 1998-02-17 | not analysed | not analysed | not analysed | not analysed | not analysed | not analysed | not analysed | not analysed | not analysed | not analysed | not analysed | not analysed
AS 839 (147) | Greece | Argolid, Pelop. | Asine | Mycenan Tomb VII | Carole Gillis | metal | Pb | Lead wire | LHIII | 2.06141 | 0.83157 | 18.8938 | excel | 1998-02-17 | not analysed | not analysed | not analysed | not analysed | not analysed | not analysed | not analysed | not analysed | not analysed | not analysed | not analysed | not analysed
AS 5289 | Greece | Argolid, Pelop. | Asine | Mycenan Tomb VII | Carole Gillis | metal | Pb | Lead wire | LHIII | 2.06172 | 0.832 | 18.877 | excel | 1998-02-17 | not analysed | not analysed | not analysed | not analysed | not analysed | not analysed | not analysed | not analysed | not analysed | not analysed | not analysed | not analysed
AS 860/3 (169) | Greece | Argolid, Pelop. | Asine | Mycenan Tomb VII | Carole Gillis | metal | Pb | Lead wire piece (v. small) | LHIII | 2.06192 | 0.83204 | 18.8743 | vgood | 1998-02-17 | not analysed | not analysed | not analysed | not analysed | not analysed | not analysed | not analysed | not analysed | not analysed | not analysed | not analysed | not analysed
AS 845 | Greece | Argolid, Pelop. | Asine | Mycenan Tomb VII | Carole Gillis | metal | Pb | Lead wire | LHIII | 2.067 | 0.83301 | 18.917 | vgood | 1998-02-17 | not analysed | not analysed | not analysed | not analysed | not analysed | not analysed | not analysed | not analysed | not analysed | not analysed | not analysed | not analysed
AS 2031 | Greece | Argolid, Pelop. | Asine | Site | Carole Gillis | tool | Cu | nail | LH | 2.06035 | 0.82892 | 18.882 | good | 1998-03-16 | XRF | <1000 | 0.3 | <1000 | <0.2% | < 0.32% | <0.2% | <0.1% | <0.2% | <0.2% | 97.01% | <0.2%
11934 | Greece | Argolid, Pelop. | Asine | Site | NM Athens | metal vessel | Cu | handle of a bronze vessel | 14 c. LHIII | 2.06035 | 0.83149 | 18.865 | vGood | 1991-03-11 | XRF | <1000 | <0.2% | <1000 | <0.2% | 15.9% | <0.2% | <0.1% | <0.2% | <0.2% | 84% | <0.2%
AS 2520 | Greece | Argolid, Pelop. | Asine | Site | Carole Gillis | frags | Cu | bits | LH early | 2.06082 | 0.83142 | 18.898842 | good | 1998-03-31 | XRF | <1000 | 0.3 | <1000 | <0.2% | 11.8% | <0.2% | <0.1% | <0.2% | <0.2% | 87.39% | <0.2%
11969 | Greece | Argolid, Pelop. | Asine | Site | NM Athens | metal vessel | Cu | hydria (body, bottom) | 14 c. LHIII | 2.06122 | 0.82949 | 19.013 | Fair | 1991-03-12 | XRF | <1000 | 0.4 | <1000 | <0.2% | <0.2% | <0.2% | <0.1% | <0.2% | <0.2% | 99.4% | <0.2%
AS 855 | Greece | Argolid, Pelop. | Asine | Site | Carole Gillis | tool | Cu | fishhook | ?Hell? | 2.0638285 | 0.833189 | 18.837208 | vgood | 1998-04-02 | XRF | <1000 | <0.2% | <1000 | <0.2% | 0.95% | <0.2% | <0.1% | <0.2% | <0.2% | 96.94% | 0.64%
AS 2914 | Greece | Argolid, Pelop. | Asine | Site | Carole Gillis | frag | Cu | fragments | LH | 2.064111 | 0.834035 | 18.757847 | vgood | 1999-02-11 | XRF | <1000 | <0.2% | <1000 | <0.2% | 6.41% | <0.2% | <0.1% | <0.2% | <0.2% | 92.64% | <0.2%
AS 1960 | Greece | Argolid, Pelop. | Asine | Site | Carole Gillis | tool | Cu | nail and sheet frag | LHIII | 2.065786 | 0.8296336 | 18.930223 | vgood | 1998-03-23 | XRF | <1000 | <0.2% | <1000 | <0.2% | 8.83% | <0.2% | <0.1% | <0.2% | <0.2% | 90.4% | <0.2%
AS 3917a | Greece | Argolid, Pelop. | Asine | Site | Carole Gillis | tool | Cu | nail | Geometric | 2.06587 | 0.83326 | 18.8864 | good | 1998-03-26 | XRF | <1000 | <0.2% | <1000 | <0.2% | < 0.2% | <0.2% | <0.1% | <0.2% | <0.2% | 99.63% | <0.2%
AS 2636 | Greece | Argolid, Pelop. | Asine | Site | Carole Gillis | tool | Cu | nail | Geometric | 2.0674 | 0.83773 | 18.872 | good | 1998-03-17 | XRF | <1000 | <0.2% | <1000 | <0.2% | < 0.2% | <0.2% | <0.1% | <0.2% | <0.2% | 99.56% | 0.22%
AS 814 | Greece | Argolid, Pelop. | Asine | Site | Carole Gillis | jewellery | Ag? | Ring | ? | 2.0675033 | 0.8326073 | 18.81543 | vgood | 1998-03-31 | XRF | <1000 | <0.2% | <1000 | 92.5% | < 0.2% | <0.2% | <0.1% | <0.2% | <0.2% | 0.65% | <0.2%
AS 5454b | Greece | Argolid, Pelop. | Asine | Site | Carole Gillis | jewellery | Cu | pin - one of two: smaller | LH | 2.06785 | 0.83427 | 18.8549 | good | 1998-03-17 | XRF | <1000 | <0.2% | <1000 | <0.2% | < 0.2% | <0.2% | <0.1% | <0.2% | <0.2% | 98.73% | <0.2%
AS 836 (149) | Greece | Argolid, Pelop. | Asine | Site | Carole Gillis | tool | Cu | nail, bent | ?HELL | 2.068324 | 0.8353193 | 18.78206 | vgood | 1998-03-24 | XRF | <1000 | <0.2% | <1000 | <0.2% | < 0.2% | <0.2% | <0.1% | <0.2% | <0.2% | 99.24% | <0.2%
AS 3640a | Greece | Argolid, Pelop. | Asine | Site | Carole Gillis | tool | Cu | 3 nails | Hellenistic | 2.06837 | 0.83607 | 18.72968 | vgood | 1998-03-26 | XRF | <1000 | <0.2% | <1000 | <0.2% | < 0.2% | <0.2% | <0.1% | <0.2% | <0.2% | 95.31% | <0.2%
AS 5438 | Greece | Argolid, Pelop. | Asine | Site | Carole Gillis | jewellery | Cu | pin | ? | 2.0685 | 0.83561 | 18.7929 | vgood | 1998-03-16 | XRF | <1000 | <0.2% | <1000 | <0.2% | < 0.2% | <0.2% | <0.1% | <0.2% | <0.2% | 99.98% | <0.2%
AS 4126 | Greece | Argolid, Pelop. | Asine | Site | Carole Gillis | tool | Cu | nail | Hellenistic | 2.0688 | 0.83636 | 18.72435 | vgood | 1998-03-16 | XRF | <1000 | <0.2% | <1000 | <0.2% | < 0.2% | <0.2% | <0.1% | <0.2% | <0.2% | 97.02% | <0.2%
AS 1036 | Greece | Argolid, Pelop. | Asine | Site | Carole Gillis | tool | Cu | nail? | Hell/Rom | 2.069254 | 0.835716 | 18.744821 | vgood | 1999-02-11 | XRF | <1000 | <0.2% | <1000 | <0.2% | 11.11% | <0.2% | <0.1% | <0.2% | <0.2% | 86.42% | <0.2%
AS 5268 | Greece | Argolid, Pelop. | Asine | Site | Carole Gillis | ?tool | Cu | ??saw frag | ?Geometric? | 2.069491 | 0.8342089 | 18.825474 | vgood | 1998-04-02 | XRF | <1000 | <0.2% | <1000 | <0.2% | 4.11% | <0.2% | <0.1% | <0.2% | <0.2% | 92.67% | 0.32%
AS 5296 | Greece | Argolid, Pelop. | Asine | Site | Carole Gillis | frag | Cu | sheet frags | LHIII | 2.069602 | 0.833959 | 18.839403 | vgood | 1998-04-02 | XRF | <1000 | 0.26 | <1000 | <0.2% | 6.59% | <0.2% | <0.1% | <0.2% | <0.2% | 91.97% | 0.44%
AS 5453a | Greece | Argolid, Pelop. | Asine | Site | Carole Gillis | jewellery | Cu | pin | ? | 2.072 | 0.8381 | 18.71785 | vgood | 1998-03-26 | XRF | <1000 | 0.25 | <1000 | <0.2% | < 0.2% | <0.2% | <0.1% | <0.2% | <0.2% | 99.29% | <0.2%
AS 830 (140) | Greece | Argolid, Pelop. | Asine | Site | Carole Gillis | tool | Cu | nail | ? | 2.072352 | 0.83819 | 18.700631 | excel | 1998-03-23 | XRF | <1000 | 0.27 | <1000 | <0.2% | < 0.2% | <0.2% | <0.1% | <0.2% | <0.2% | 97.12% | <0.2%
AS 837 | Greece | Argolid, Pelop. | Asine | Site | Carole Gillis | tool? | Cu |  | LHIII | 2.072547 | 0.836227 | 18.782145 | excel | 1999-02-11 | XRF | <1000 | <0.2% | <1000 | <0.2% | 4.45% | <0.2% | <0.1% | <0.2% | <0.2% | 95.32% | 0.21%
AS 850 (161) | Greece | Argolid, Pelop. | Asine | Site | Carole Gillis | tool | Cu | nail/?pin | ?LH | 2.07398 | 0.83807 | 18.7573 | vgood | 1998-03-18 | XRF | <1000 | 0.24 | <1000 | <0.2% | < 0.2% | <0.2% | <0.1% | <0.2% | <0.2% | 98.92% | <0.2%
AS 831 (141) | Greece | Argolid, Pelop. | Asine | Site | Carole Gillis | ?tool | Cu | nail/?pin shank | ? | 2.0761098 | 0.8409967 | 18.590102 | vgood | 1998-03-23 | XRF | <1000 | 0.52 | <1000 | <0.2% | < 0.2% | <0.2% | <0.1% | <0.2% | <0.2% | 99.4% | <0.2%
AS 3662:2 | Greece | Argolid, Pelop. | Asine | Site | Carole Gillis | frag | Cu | sheet frag | Geometric | 2.0761865 | 0.840619 | 18.636434 | vgood | 1998-04-02 | XRF | <1000 | <0.2% | 2700 | <0.2% | 1% | <0.2% | <0.1% | <0.2% | <0.2% | 98.72% | <0.2%
AS 5454a | Greece | Argolid, Pelop. | Asine | Site | Carole Gillis | jewellery | Cu | pin - one of two: larger | LH | 2.07733 | 0.84027 | 18.6505 | good | 1998-03-18 | XRF | <1000 | <0.2% | <1000 | <0.2% | < 0.2% | <0.2% | <0.1% | <0.2% | <0.2% | 99.55% | <0.2%
AS 1016 | Greece | Argolid, Pelop. | Asine | Site | Carole Gillis | jewellery | Cu | pin | Hell | 2.07785 | 0.84127 | 18.58719 | good | 1998-03-26 | XRF | <1000 | <0.2% | <1000 | <0.2% | < 0.2% | <0.2% | <0.1% | <0.2% | <0.2% | 99.4% | <0.2%
AS 817:1, 2 | Greece | Argolid, Pelop. | Asine | Site | Carole Gillis | jewellery | Cu | pair of hoop earrings | Hellenistic | 2.078882 | 0.844818 | 18.53155 | good | 1998-03-31 | XRF | <1000 | <0.2% | <1000 | <0.2% | < 0.2% | 21.86% | <0.1% | <0.2% | <0.2% | 77.64% | <0.2%
AS 3833 | Greece | Argolid, Pelop. | Asine | Site | Carole Gillis | frag | Cu | shanks | Geometric (Proto) | 2.0824128 | 0.843262 | 18.5387 | excel | 1998-03-31 | XRF | <1000 | 0.48 | <1000 | <0.2% | 10.68% | <0.2% | <0.1% | <0.2% | <0.2% | 87.49% | 0.35%
AS 820 (128) | Greece | Argolid, Pelop. | Asine | Site | Carole Gillis | jewellery | Cu | Shank of ?pin | ? | 2.084643 | 0.843174 | 18.606289 | vgood | 1998-03-24 | XRF | <1000 | <0.2% | <1000 | <0.2% | < 0.2% | <0.2% | <0.1% | <0.2% | <0.2% | 97.32% | <0.2%
AS 5452 | Greece | Argolid, Pelop. | Asine | Site | Carole Gillis | tool | Cu | nail | ? | 2.08661 | 0.84524 | 18.54136 | vgood | 1998-03-26 | XRF | <1000 | 0.3 | <1000 | <0.2% | < 0.2% | <0.2% | <0.1% | <0.2% | <0.2% | 99.06% | <0.2%
AS 852 (163) | Greece | Argolid, Pelop. | Asine | Site | Carole Gillis | ?tool | Cu | Rod/shank of ?? | ?Hell? | 2.08661 | 0.84851 | 18.455 | excel | 1998-03-18 | XRF | <1000 | <0.2% | <1000 | <0.2% | 1.3% | <0.2% | <0.1% | <0.2% | <0.2% | 97.53% | 0.5%
AS 4134 | Greece | Argolid, Pelop. | Asine | Site | Carole Gillis | frag | Cu | lump | Geometric (Proto) | 2.0883686 | 0.8473895 | 18.457104 | vgood | 1998-03-31 | XRF | <1000 | <0.2% | <1000 | <0.2% | 9.61% | <0.2% | <0.1% | <0.2% | <0.2% | 90.38% | <0.2%
AS 828 | Greece | Argolid, Pelop. | Asine | Site | Carole Gillis | jewellery | Cu | cosmetic: point/spoon | Roman? | 2.09034 | 0.85218 | 18.3466 | good | 1998-03-26 | XRF | <1000 | <0.2% | <1000 | <0.2% | 2.48% | 8.8% | <0.1% | <0.2% | <0.2% | 88.04% | <0.2%
AS 5476b | Greece | Argolid, Pelop. | Asine | Site | Carole Gillis | tool | Cu | 2 points of ?nails | ? | 2.09929 | 0.85789 | 18.27946 | excel | 1998-03-26 | XRF | <1000 | 0.66 | <1000 | <0.2% | 27.32% | <0.2% | <0.1% | <0.2% | <0.2% | 66.37% | 2.89%
AS 4061 | Greece | Argolid, Pelop. | Asine | Site | Carole Gillis | ?tool | Cu | shank of ?bodkin | Geometric (Proto) | 2.0996253 | 0.8539048 | 18.373202 | vgood | 1998-03-31 | XRF | <1000 | <0.2% | <1000 | <0.2% | 2.04% | <0.2% | <0.1% | <0.2% | <0.2% | 95.79% | <0.2%
AS 838 | Greece | Argolid, Pelop. | Asine | Site | Carole Gillis | jewellery | Cu | ring, sheet | ?LBA | 2.1038236 | 0.8600253 | 18.201316 | excel | 1998-03-31 | XRF | <1000 | <0.2% | <1000 | <0.2% | 2.67% | <0.2% | <0.1% | <0.2% | <0.2% | 93.24% | 1.91%
AS 5453b | Greece | Argolid, Pelop. | Asine | Site | Carole Gillis | tool | Cu | cylinder of sheet | ? | 2.10428 | 0.85598 | 18.3335 | vgood | 1998-03-26 | XRF | <1000 | 1.45 | 40000 | 1.26% | < 0.2% | <0.2% | <0.1% | <0.2% | <0.2% | 68.58% | 23.2%
AS 864/1-4 (174) | Greece | Argolid, Pelop. | Asine | Mycenan Tomb VII | Carole Gillis | metal | Cu | small pieces of bronze sheet | LHIII | 2.059517 | 0.831074 | 18.868385 | vgood | 1998-04-02 | XRF | <1000 | <0.2% | <1000 | <0.2% | 18.14% | <0.2% | <0.1% | <0.2% | <0.2% | 81.65% | <0.2%
AS 860/1, 2 (169) | Greece | Argolid, Pelop. | Asine | Mycenan Tomb VII | Carole Gillis | metal | Cu | Frgms of bronze | LHIII | 2.0608889 | 0.831197 | 18.933065 | fair | 1998-04-02 | XRF | <1000 | <0.2% | <1000 | <0.2% | 13% | <0.2% | <0.1% | <0.2% | <0.2% | 86.01% | 0.28%
AS 832 | Greece | Argolid, Pelop. | Asine | Mycenan Tomb VII | Carole Gillis | metal | Cu | Sheet frag, traced/cut-out dec | Roman | 2.0966159 | 0.854698 | 18.316118 | excel | 1998-03-31 | XRF | <1000 | <0.2% | 2300 | <0.2% | 0.42% | 8.85% | <0.1% | <0.2% | <0.2% | 88.5% | 0.37%
19290 | Greece | Argolid, Pelop. | Kokla | Tholos? | Demakopoulu | Unknown | Cu | metal fragment | LH IIIA:1? | 2.05497 | 0.83063 | 18.854 | vGood | 1985-05-23 | not analysed | not analysed | not analysed | not analysed | not analysed | not analysed | not analysed | not analysed | not analysed | not analysed | not analysed | not analysed
192B2 | Greece | Argolid, Pelop. | Kokla | Tholos? | Demakopoulu | Unknown | Cu | metal fragment | LH IIIA:1? | 2.05885 | 0.83107 | 18.833 | vGood | 1985-05-23 | not analysed | not analysed | not analysed | not analysed | not analysed | not analysed | not analysed | not analysed | not analysed | not analysed | not analysed | not analysed
KOK 1 | Greece | Argolid, Pelop. | Kokla | Tholos? | Demakopoulu | Unknown | Cu | metal fragment | LH IIIA:1? | 2.05955 | 0.83222 | 18.831 | Good | 1982-11-19 | not analysed | not analysed | not analysed | not analysed | not analysed | not analysed | not analysed | not analysed | not analysed | not analysed | not analysed | not analysed
K1002 | Greece | Argolid, Pelop. | Kokla | Tholos? | Demakopoulu | Unknown | Cu | metal fragment | LH IIIA:1? | 2.06296 | 0.83194 | 18.827 | vGood | 1985-05-21 | not analysed | not analysed | not analysed | not analysed | not analysed | not analysed | not analysed | not analysed | not analysed | not analysed | not analysed | not analysed
K1001 | Greece | Argolid, Pelop. | Kokla | Tholos? | Demakopoulu | Unknown | Cu | metal fragment | LH IIIA:1? | 2.0688 | 0.8363 | 18.696 | Good | 1985-05-23 | not analysed | not analysed | not analysed | not analysed | not analysed | not analysed | not analysed | not analysed | not analysed | not analysed | not analysed | not analysed
19281 | Greece | Argolid, Pelop. | Kokla | Tholos? | Demakopoulu | Unknown | Cu | metal fragment | LH IIIA:1? | 2.07051 | 0.84014 | 18.57 | Good | 1985-05-22 | not analysed | not analysed | not analysed | not analysed | not analysed | not analysed | not analysed | not analysed | not analysed | not analysed | not analysed | not analysed
K1003 | Greece | Argolid, Pelop. | Kokla | Tholos? | Demakopoulu | Unknown | Cu | metal fragment | LH IIIA:1? | 2.07141 | 0.83554 | 18.748 | Good | 1985-05-20 | not analysed | not analysed | not analysed | not analysed | not analysed | not analysed | not analysed | not analysed | not analysed | not analysed | not analysed | not analysed
K1000 | Greece | Argolid, Pelop. | Kokla | Tholos? | Demakopoulu | Unknown | Cu | metal fragment | LH IIIA:1? | 2.07413 | 0.84233 | 18.512 | vGood | 1985-05-23 | not analysed | not analysed | not analysed | not analysed | not analysed | not analysed | not analysed | not analysed | not analysed | not analysed | not analysed | not analysed
19277 | Greece | Argolid, Pelop. | Kokla | Tholos? | Demakopoulu |  | Cu | metal fragment | LH IIIA:1? | 2.09188 | 0.85809 | 18.124 | vGood | 1985-05-22 | not analysed | not analysed | not analysed | not analysed | not analysed | not analysed | not analysed | not analysed | not analysed | not analysed | not analysed | not analysed
AA2 | Greece | Argolid, Pelop. | Kokla | tombs? | Demakopoulu | Jewellery | Ag | silver frgms | LH | 2.06423 | 0.83229 | 18.858 | Good | 1982-11-19 | not analysed | not analysed | not analysed | not analysed | not analysed | not analysed | not analysed | not analysed | not analysed | not analysed | not analysed | not analysed
AA1 | Greece | Argolid, Pelop. | Kokla | tombs? | Demakopoulu | Jewellery | Ag | silver frgms | LH | 2.06598 | 0.83343 | 18.788 | Fair | 1982-11-19 | not analysed | not analysed | not analysed | not analysed | not analysed | not analysed | not analysed | not analysed | not analysed | not analysed | not analysed | not analysed
AA3 | Greece | Argolid, Pelop. | Kokla | tombs? | Demakopoulu | Jewellery | Ag | silver frgms | LH | 2.07627 | 0.8363 | 18.765 | Good | 1982-11-23 | not analysed | not analysed | not analysed | not analysed | not analysed | not analysed | not analysed | not analysed | not analysed | not analysed | not analysed | not analysed
T1103 | Greece | Argolid?? | Tiryns?? |  |  |  | Cu |  | LH? | 2.07567 | 0.8359 | 18.804 | vgood | 1989-10-01 | not analysed | not analysed | not analysed | not analysed | not analysed | not analysed | not analysed | not analysed | not analysed | not analysed | not analysed | not analysed
LEO 1 | Greece | Arkadia | Leonidion | Surface find | Kyrou | Litharge | PbO | Litharge | Mycenean, LH??? | 2.06464 | 0.832 | 18.857 | Good | 1983-07-01 | not analysed | not analysed | not analysed | not analysed | not analysed | not analysed | not analysed | not analysed | not analysed | not analysed | not analysed | not analysed
LEO 1 (metal) | Greece | Arkadia | Leonidion | Surface find | Kyrou | Metal | Pb | Lead lump | Mycenean, LH??? | 2.06603 | 0.83302 | 18.784 | Good | 1982-11-11 | not analysed | not analysed | not analysed | not analysed | not analysed | not analysed | not analysed | not analysed | not analysed | not analysed | not analysed | not analysed
OLYM 2 Museum in Olympia | Greece | Arkadia, Pelopon. | Aghia Triadha | Tomb 2 | Ch. Schoinas | Misc. | Cu | metal fragment | EHIII | 2.061714 | 0.831441 | 18.871012 | Poor | 1993-03-03 | NAA | 0.502 | 0.015 | 8.5 |  | 12 | 116.8 | 15.9 |  |  | 86 | not analysed | 913/92 | 1992-11-23
OLYM 1 Museum in Olympia | Greece | Arkadia, Pelopon. | Aghia Triadha | Tomb 7 | Ch. Schoinas | Misc. | Cu | metal fragment | LHIII | 2.06216 | 0.83179 | 18.87 | Good | 1992-08-28 | NAA | 1.356 | 0.15 | 26 | 32.4 | 14% | 31.3 | 26.2 | 380.6 | 475.6 | 0.7903 | not analysed | 913/92 | 1992-11-23
1999 | Greece | Attica | Menidi | tombs | NM Athens | Misc. | Pb | metal fragment | LH | 2.05835 | 0.83131 | 18.86 | Good | 1982-12-13 | not analysed | not analysed | not analysed | not analysed | not analysed | not analysed | not analysed | not analysed | not analysed | not analysed | not analysed | not analysed
9043 | Greece | Attica | Menidi | tombs | NM Athens | Misc. | Cu | Strip? | LBA | 2.06709 | 0.83086 | 18.9429 | fair | 1994-02-26 | not analysed | not analysed | not analysed | not analysed | not analysed | not analysed | not analysed | not analysed | not analysed | not analysed | not analysed | not analysed
M3364 | Greece | Attica | Menidi? | tombs | NM Athens? | Misc. | Pb | metal fragment | LBA | 2.06061 | 0.83195 | 18.878 | Good | 1983-08-08 | not analysed | not analysed | not analysed | not analysed | not analysed | not analysed | not analysed | not analysed | not analysed | not analysed | not analysed | not analysed
MPI 142 | Greece | Attica | Merkati | tombs | MPI | PbO | Pb | Litharge | LBA | 2.05761 | 0.83158 | 18.851 | Good | 1979-01-31 | not analysed | not analysed | not analysed | not analysed | not analysed | not analysed | not analysed | not analysed | not analysed | not analysed | not analysed | not analysed
MPI 141 | Greece | Attica | Merkati | tombs | MPI | Misc. | Pb | metal fragment | LBA | 2.05907 | 0.832 | 18.818 | Good | 1979-01-31 | not analysed | not analysed | not analysed | not analysed | not analysed | not analysed | not analysed | not analysed | not analysed | not analysed | not analysed | not analysed
RAPH 1a/97 | Greece | Attica | Raphina |  | V. Liritzis | slag | Fe/Cu | Copper slag |  | 2.06346 | 0.83162 | 18.849 | fair | 1997-10-09 | not analysed | not analysed | not analysed | not analysed | not analysed | not analysed | not analysed | not analysed | not analysed | not analysed | not analysed | not analysed
RAPH 1 | Greece | Attica | Raphina |  | V. Liritzis | lead clamp | Pb | Lead pottery clamp | LH? | 2.06386 | 0.83171 | 18.832 | Good | 1982-12-07 | not analysed | not analysed | not analysed | not analysed | not analysed | not analysed | not analysed | not analysed | not analysed | not analysed | not analysed | not analysed
143 | Greece | Attica, Athens | Acropolis | Acropolis Hoard | NAM Athens | Stand for a vessel | Cu | Tripod | LH IIIB-C | 2.08268 | 0.84439 | 18.481 | vgood | 1987-04-15 | not analysed | not analysed | not analysed | not analysed | not analysed | not analysed | not analysed | not analysed | not analysed | not analysed | not analysed | not analysed
144 | Greece | Attica, Athens | Acropolis | Acropolis Hoard | NAM Athens | Stand for a vessel | Cu | Tripod | LH IIIB-C | 2.08563 | 0.84668 | 18.385 | vgood | 1987-08-04 | not analysed | not analysed | not analysed | not analysed | not analysed | not analysed | not analysed | not analysed | not analysed | not analysed | not analysed | not analysed
AM 351 | Greece | Attica, Athens | Athenian Acropolis | Site | Immerwahr | lead scrap | Pb | Lead metal scrap | LBA? | 2.06151 | 0.83191 | 18.891 | Good | 1979-08-30 | not analysed | not analysed | not analysed | not analysed | not analysed | not analysed | not analysed | not analysed | not analysed | not analysed | not analysed | not analysed
AM 220 | Greece | Attica, Athens | Athenian Acropolis | Site | Immerwahr | lead scrap | Pb | Lead metal scrap | LBA? | 2.06241 | 0.8321 | 18.885 | Good | 1979-08-30 | not analysed | not analysed | not analysed | not analysed | not analysed | not analysed | not analysed | not analysed | not analysed | not analysed | not analysed | not analysed
IL 1301 | Greece | Attica, Athens | Athenian Agora | Site | Immerwahr | lead scrap | Pb | Lead metal scrap | LBA? | 2.05508 | 0.83089 | 18.834 | Good | 1980-05-22 | not analysed | not analysed | not analysed | not analysed | not analysed | not analysed | not analysed | not analysed | not analysed | not analysed | not analysed | not analysed
IL 114 | Greece | Attica, Athens | Athenian Agora | Site | Immerwahr | lead scrap | Pb | Lead metal scrap | LBA? | 2.05647 | 0.83089 | 18.833 | Good | 1980-05-22 | not analysed | not analysed | not analysed | not analysed | not analysed | not analysed | not analysed | not analysed | not analysed | not analysed | not analysed | not analysed
IL 1367 | Greece | Attica, Athens | Athenian Agora | Site | Immerwahr | lead scrap | Pb | Lead metal scrap | LBA? | 2.05662 | 0.83102 | 18.836 | Good | 1980-05-22 | not analysed | not analysed | not analysed | not analysed | not analysed | not analysed | not analysed | not analysed | not analysed | not analysed | not analysed | not analysed
IL 724 | Greece | Attica, Athens | Athenian Agora | Site | Immerwahr | lead scrap | Pb | Lead metal scrap | LBA? | 2.06053 | 0.83192 | 18.854 | Good | 1979-08-30 | not analysed | not analysed | not analysed | not analysed | not analysed | not analysed | not analysed | not analysed | not analysed | not analysed | not analysed | not analysed
P8836/E/C | Greece | Attica, East | Perati | Site | Iakovides | wire | Pb | Wire | LH | 2.05759 | 0.83142 | 18.848 | Fair | 1980-08-15 | NAA | 0.036 | 0.0008 | 183.42 | 563.99 | [5 empty] | 335.82 |  | II/8 | 1980-11-01
P8805/A | Greece | Attica, East | Perati | Site | Iakovides | wire | Pb | Wire | LH | 2.05824 | 0.83141 | 18.846 | Fair | 1980-08-15 | NAA | 0.018 | 0.0067 | 423.67 | 439.82 | [5 empty] | 449.76 |  | II/8 | 1980-11-01
P8156/A | Greece | Attica, East | Perati | Site | Iakovides | wire | Pb | Wire | LH | 2.05999 | 0.83185 | 18.856 | Good | 1981-01-11 | NAA | 0.027 | 0.0012 | 315.31 | 414.91 | [5 empty] | 354.63 |  | II/8 | 1980-11-01
P8805/B | Greece | Attica, East | Perati | Site | Iakovides | wire | Pb | Wire | LH | 2.06002 | 0.83169 | 18.858 | Good | 1981-01-12 | NAA | 0.033 | 0.004 | 434.16 | 432.02 | [5 empty] | 416.18 |  | II/8 | 1980-11-01
P8156/B | Greece | Attica, East | Perati | Site | Iakovides | Sheet | Pb | Wire | LH | 2.06143 | 0.83171 | 18.863 | vgood | 1994-02-25 | NAA | 0.027 | 0.0013 | 329.66 | 401.75 | [5 empty] | 391.01 |  | II/8 | 1980-11-01
P8156/E run 80 | Greece | Attica, East | Perati | Site | Iakovides | wire | Pb | Wire | LH | 2.06246 | 0.83229 | 18.878 | Fair | 1980-08-15 | NAA | 0.012 | 0.0014 | 344.94 | 494.15 | [5 empty] | 406.08 |  | II/8 | 1980-11-01
P8220/C | Greece | Attica, East | Perati | Site | Iakovides | wire | Pb | Wire | LH | 2.06626 | 0.83351 | 18.8516 | good | 1994-02-25 | NAA | 0.044 | 0.0012 | 508.45 | 576.6 | [5 empty] | 404.03 |  | II/8 | 1980-11-01
P8836/E/A | Greece | Attica, East | Perati | Site | Iakovides | wire | Pb | Wire | LH | 2.05882 | 0.83143 | 18.847 | Good | 1981-01-12 | not analysed | not analysed | not analysed | not analysed | not analysed | not analysed | not analysed | not analysed | not analysed | not analysed | not analysed | not analysed
P8805/D | Greece | Attica, East | Perati | Site | Iakovides | wire | Pb | Wire | LH | 2.06073 | 0.83155 | 18.8646 | vgood | 1994-02-24 | not analysed | not analysed | not analysed | not analysed | not analysed | not analysed | not analysed | not analysed | not analysed | not analysed | not analysed | not analysed
P8805/C | Greece | Attica, East | Perati | Site | Iakovides | wire | Pb | Wire | LH | 2.0608 | 0.83158 | 18.865 | vgood | 1994-02-24 | not analysed | not analysed | not analysed | not analysed | not analysed | not analysed | not analysed | not analysed | not analysed | not analysed | not analysed | not analysed
P8156/E run 94 | Greece | Attica, East | Perati | Site | Iakovides | wire | Pb | Wire | LH | 2.06156 | 0.83178 | 18.862 | vgood | 1994-03-02 | not analysed | not analysed | not analysed | not analysed | not analysed | not analysed | not analysed | not analysed | not analysed | not analysed | not analysed | not analysed
P8220/D | Greece | Attica, East | Perati | Site | Iakovides | wire | Pb | wire | LH | 2.0618 | 0.8318 | 18.8618 | vgood | 1994-02-25 | not analysed | not analysed | not analysed | not analysed | not analysed | not analysed | not analysed | not analysed | not analysed | not analysed | not analysed | not analysed
P8156/C | Greece | Attica, East | Perati | Site | Iakovides | wire | Pb | Wire | LH | 2.06185 | 0.83187 | 18.866 | vgood | 1994-03-02 | not analysed | not analysed | not analysed | not analysed | not analysed | not analysed | not analysed | not analysed | not analysed | not analysed | not analysed | not analysed
P8836/E/B | Greece | Attica, East | Perati | Site | Iakovides | wire | Pb | Wire | LH | 2.06233 | 0.83187 | 18.8725 | good | 1994-02-25 | not analysed | not analysed | not analysed | not analysed | not analysed | not analysed | not analysed | not analysed | not analysed | not analysed | not analysed | not analysed
P8220/A | Greece | Attica, East | Perati | Site | Iakovides | wire | Pb | wire | LH | 2.06269 | 0.832 | 18.8731 | good | 1994-02-24 | not analysed | not analysed | not analysed | not analysed | not analysed | not analysed | not analysed | not analysed | not analysed | not analysed | not analysed | not analysed
P8110 | Greece | Attica, East | Perati | Site | N.M. Athens | Implement | Cu | Cleaver with 4 rivets | LH | 2.06275 | 0.83224 | 18.869 | vgood | 1986-11-24 | not analysed | not analysed | not analysed | not analysed | not analysed | not analysed | not analysed | not analysed | not analysed | not analysed | not analysed | not analysed
P8156/D | Greece | Attica, East | Perati | Site | Iakovides | Sheet | Pb | Frgm of a sheet | LH | 2.06295 | 0.83204 | 18.88144 | good | 1994-03-03 | not analysed | not analysed | not analysed | not analysed | not analysed | not analysed | not analysed | not analysed | not analysed | not analysed | not analysed | not analysed
P8156/F | Greece | Attica, East | Perati | Site | Iakovides | wire | Pb | Wire | LH | 2.0639 | 0.83267 | 18.836 | good | 1994-03-03 | not analysed | not analysed | not analysed | not analysed | not analysed | not analysed | not analysed | not analysed | not analysed | not analysed | not analysed | not analysed
P8836/E/D | Greece | Attica, East | Perati | Site | Iakovides | wire | Pb | Wire | LH | 2.06414 | 0.83221 | 18.88858 | good | 1994-02-24 | not analysed | not analysed | not analysed | not analysed | not analysed | not analysed | not analysed | not analysed | not analysed | not analysed | not analysed | not analysed
P8220/B | Greece | Attica, East | Perati | Site | Iakovides | Sheet | Pb | Frgm of a sheet | LH | 2.06454 | 0.83319 | 18.8299 | good | 1994-03-02 | not analysed | not analysed | not analysed | not analysed | not analysed | not analysed | not analysed | not analysed | not analysed | not analysed | not analysed | not analysed
P8227 | Greece | Attica, East | Perati | Site | N.M. Athens | Jewellery | Cu | Bracelet | LH | 2.06909 | 0.83816 | 18.677 | vgood | 1986-11-24 | not analysed | not analysed | not analysed | not analysed | not analysed | not analysed | not analysed | not analysed | not analysed | not analysed | not analysed | not analysed
P8228 | Greece | Attica, East | Perati | Site | N.M. Athens | Weapon | Cu | Dagger/sword | LH | 2.06936 | 0.83886 | 18.679 | vgood | 1986-11-24 | not analysed | not analysed | not analysed | not analysed | not analysed | not analysed | not analysed | not analysed | not analysed | not analysed | not analysed | not analysed
P8136 | Greece | Attica, East | Perati | Site | N.M. Athens | Tool | Cu | Chisel | LH | 2.07138 | 0.83846 | 18.663 | vgood | 1986-11-25 | not analysed | not analysed | not analysed | not analysed | not analysed | not analysed | not analysed | not analysed | not analysed | not analysed | not analysed | not analysed
P9015d no sample left for XRF | Greece | Attica, East | Perati | Site | N.M. Athens | wire | Cu | wire/rivet? corroded | LH | 2.07157 | 0.83894 | 18.697 | excel | 2000-02-18 | not analysed | not analysed | not analysed | not analysed | not analysed | not analysed | not analysed | not analysed | not analysed | not analysed | not analysed | not analysed
P9015g1 no sample left for XRF | Greece | Attica, East | Perati | Site | N.M. Athens | wire | Cu | wire/rivet corroded | LH | 2.07237 | 0.839 | 18.7072 | excel | 2000-02-04 | not analysed | not analysed | not analysed | not analysed | not analysed | not analysed | not analysed | not analysed | not analysed | not analysed | not analysed | not analysed
P8999/Gamma | Greece | Attica, East | Perati | Tomb 145 | Iakovides | Jewellery | Ag | Ring | LH | 2.0656 | 0.83192 | 18.871 | Good | 1980-08-15 | not analysed | not analysed | not analysed | not analysed | not analysed | not analysed | not analysed | not analysed | not analysed | not analysed | not analysed | not analysed
P8290/D | Greece | Attica, East | Perati | Tomb 75 | Iakovides | Jewellery | Ag | Ring | LH | 2.05599 | 0.82837 | 18.936 | Fair | 1980-08-15 | not analysed | not analysed | not analysed | not analysed | not analysed | not analysed | not analysed | not analysed | not analysed | not analysed | not analysed | not analysed
P8290/A | Greece | Attica, East | Perati | Tomb 75 | Iakovides | Jewellery | Ag | Ring | LH | 2.0576 | 0.8283 | 18.938 | Good | 1981-01-12 | not analysed | not analysed | not analysed | not analysed | not analysed | not analysed | not analysed | not analysed | not analysed | not analysed | not analysed | not analysed
P8290/B (M121) | Greece | Attica, East | Perati | Tomb 75 | Iakovides | Jewellery | Ag | Ring | LH | 2.06269 | 0.83073 | 18.906 | Good | 1980-08-15 | not analysed | not analysed | not analysed | not analysed | not analysed | not analysed | not analysed | not analysed | not analysed | not analysed | not analysed | not analysed
P9043 | Greece | Attica, East | Perati |  | N.M. Athens | needle | Cu | frgm. of a needle, corroded | LH | 2.06118 | 0.83023 | 18.9187 | vgood | 2000-02-07 | XRF | <1000 | <0.2% | <1000 | <0.2% | 20.6 | <0.2% | <0.1% | <0.2% | <0.2% | 79% | 0.4
P9015b | Greece | Attica, East | Perati |  | N.M. Athens | strip | Cu | flat strip of metal (corroded) | LH | 2.06177 | 0.83277 | 18.858 | vgood | 2000-02-04 | XRF | <1000 | <0.2% | <1000 | <0.2% | 6.9 | <0.2% | <0.1% | <0.2% | <0.2% | 91.8% | 0.9
P9015g | Greece | Attica, East | Perati |  | N.M. Athens | strip | Cu | flat strip of metal (corroded) | LH | 2.06716 | 0.83596 | 18.755 | vgood | 2000-02-07 | XRF | <1000 | <0.2% | <1000 | <0.2% | 4 | <0.2% | <0.1% | <0.2% | <0.2% | 94.8% | <0.2%
P9029 | Greece | Attica, East | Perati |  | N.M. Athens | razor/cleaver | Cu | corroded. frag. razor/cleaver | LH | 2.0718 | 0.83576 | 18.8206 | vgood | 2000-02-07 | XRF | <1000 | 0.85 | <1000 | <0.2% | 6.6 | <0.2% | <0.1% | <0.2% | <0.2% | 91.9% | 0.5%
NM8290/C (M121) | Greece | Attica, East | Perati | Tomb 75 | Iakovides | Jewellery | Ag | Ring | LH | 2.06109 | 0.83101 | 18.9 | Good | 1981-01-12 | not analysed | not analysed | not analysed | not analysed | not analysed | not analysed | not analysed | not analysed | not analysed | not analysed | not analysed | not analysed
NM9009 (M205) | Greece | Attica, East | Perati | Tomb147 | Iakovides | Jewellery | Ag | Ring | LH | 2.0615 | 0.8321 | 18.87 | Good | 1981-01-12 | not analysed | not analysed | not analysed | not analysed | not analysed | not analysed | not analysed | not analysed | not analysed | not analysed | not analysed | not analysed
SF 12 | Greece | Attica, Lavrion | Agrileza |  | Ellis Jones | Debris | Pb | Litharge, tube | 4th Century BC | 2.05364 | 0.83042 | 18.938 | Good | 1984-01-17 | NAA | 0.0032 | 0.004 | 22 | 12 | [5 empty] | 1419 | not analysed | XXIII | 1981-03-27
SF 9 | Greece | Attica, Lavrion | Agrileza |  | Ellis Jones | Metal | Pb | Sheet | 4th Century BC | 2.05475 | 0.82964 | 18.917 | Good | 1984-01-17 | NAA | 0.01 | 0.0004 | 6 | 144 | [5 empty] | 473 | not analysed | XXIV | 1981-04-07
SF 8 | Greece | Attica, Lavrion | Agrileza |  | Ellis Jones | Metal | Pb | Fragments | 4th Century BC | 2.05793 | 0.83136 | 18.937 | Good | 1984-01-16 | NAA | 0.085 | 0.0001 | 0.62 | 14 | [5 empty] | 47 | not analysed | XXIV | 1981-04-07
SF 10 | Greece | Attica, Lavrion | Agrileza |  | Ellis Jones | Misc. | Pb | Fused disc | 4th Century BC | 2.06046 | 0.83227 | 18.836 | vgood | 1984-01-04 | NAA | 0.02 | 0.0014 | 342 | 178 | [5 empty] | 615 | not analysed | XXIV | 1981-04-07
SF 11 | Greece | Attica, Lavrion | Agrileza |  | Ellis Jones | Metal | Pb | Fragments | 4th Century BC | 2.06085 | 0.8327 | 18.79 | Good | 1984-01-24 | NAA | 0.041 | 0.0001 | 34 | 246 | [5 empty] | 662 | not analysed | XXIV | 1981-04-07
AGR CA run 84 | Greece | Attica, Lavrion | Agrileza |  | Ellis Jones | Debris | Pb | Litharge, massive | 4th Century BC | 2.0641 | 0.8336 | 18.804 | Good | 1984-01-04 | NAA | 0.069 | 0.075 | 1179 | 83 | [5 empty] | 1311 | not analysed | XXIV | 1981-04-07
SF 7 (79c) | Greece | Attica, Lavrion | Agrileza | Room 7b | Ellis Jones | Debris | Pb | Litharge, tube | 4th Century BC | 2.06704 | 0.83489 | 18.781 | Fair | 1984-01-04 | NAA | 0.005 | 1e-05 | 8 | 22 | [5 empty] | 849 | not analysed | XXIII | 1981-03-27
SF 30 | Greece | Attica, Lavrion | Agrileza | Room III | Ellis Jones | Metal | Pb | Fragments | 4th Century BC | 2.06695 | 0.83402 | 18.856 | Fair | 1990-09-05 | NAA | 0.028 | 0.0001 | 4 | 226 | [5 empty] | 740 | not analysed | XXIV | 1981-04-07
A78/84 | Greece | Attica, Lavrion | Agrileza | Room III, No. 5 oven? | Ellis Jones | Misc. | Pb | Pottery rivet | 4th Century BC | 2.06272 | 0.8337 | 18.774 | Good | 1984-01-24 | NAA | 0.039 | 1e-05 | 4.6 | 273 | [5 empty] | 661 | not analysed | XXIV | 1981-04-07
SF 12 repeat | Greece | Attica, Lavrion | Agrileza |  | Ellis Jones | PbO | Pb | Litharge, tube | 4th Century BC | 2.05823 | 0.83104 | 18.862 | vGood | 1990-08-14 | not analysed | not analysed | not analysed | not analysed | not analysed | not analysed | not analysed | not analysed | not analysed | not analysed | not analysed | not analysed
SF 8 94 REPEAT | Greece | Attica, Lavrion | Agrileza |  | Ellis Jones | Metal | Pb | Fragments | 4th Century BC | 2.05999 | 0.83134 | 18.8595 | VGOOD | 1994-06-02 | not analysed | not analysed | not analysed | not analysed | not analysed | not analysed | not analysed | not analysed | not analysed | not analysed | not analysed | not analysed
AGR III C | Greece | Attica, Lavrion | Agrileza |  | Ellis Jones | Metal | Pb | Fragments | 4th Century BC | 2.06046 | 0.83173 | 18.82 | vgood | 1984-01-23 | not analysed | not analysed | not analysed | not analysed | not analysed | not analysed | not analysed | not analysed | not analysed | not analysed | not analysed | not analysed
AGR 10 | Greece | Attica, Lavrion | Agrileza |  | Ellis Jones | PbO | Pb | Litharge | 4th Century BC | 2.06168 | 0.83228 | 18.852 | Good | 1979-04-30 | not analysed | not analysed | not analysed | not analysed | not analysed | not analysed | not analysed | not analysed | not analysed | not analysed | not analysed | not analysed
Agrileza G2 | Greece | Attica, Lavrion | Agrileza |  | Ellis Jones | PbO | PbO | Litharge powder? | 5th/4th cent. BC | 2.06305 | 0.83316 | 18.8153 | excel | 1995-01-19 | not analysed | not analysed | not analysed | not analysed | not analysed | not analysed | not analysed | not analysed | not analysed | not analysed | not analysed | not analysed
Agrileza 11 | Greece | Attica, Lavrion | Agrileza |  | Ellis Jones | PbO | PbO | Litharge powder? | 5th/4th cent. BC | 2.06329 | 0.833007 | 18.82697 | excel | 1995-01-19 | not analysed | not analysed | not analysed | not analysed | not analysed | not analysed | not analysed | not analysed | not analysed | not analysed | not analysed | not analysed
Agrileza 6 | Greece | Attica, Lavrion | Agrileza |  | Ellis Jones | PbO | PbO | Litharge powder? | 5th/4th cent. BC | 2.064117 | 0.83356 | 18.8038 | excel | 1995-01-19 | not analysed | not analysed | not analysed | not analysed | not analysed | not analysed | not analysed | not analysed | not analysed | not analysed | not analysed | not analysed
AGR AA | Greece | Attica, Lavrion | Agrileza |  | Ellis Jones | PbO | Pb | Litharge, massive | 4th Century BC | 2.06425 | 0.83392 | 18.799 | vgood | 1984-01-17 | not analysed | not analysed | not analysed | not analysed | not analysed | not analysed | not analysed | not analysed | not analysed | not analysed | not analysed | not analysed
AGR CA run 94 | Greece | Attica, Lavrion | Agrileza |  | Ellis Jones | PbO | Pb | Litharge, massive | 4th Century BC | 2.06552 | 0.8337 | 18.81349 | vgood | 1994-03-02 | not analysed | not analysed | not analysed | not analysed | not analysed | not analysed | not analysed | not analysed | not analysed | not analysed | not analysed | not analysed
Agrileza B | Greece | Attica, Lavrion | Agrileza |  | Ellis Jones | PbO | PbO | Litharge powder? | 5th/4th cent. BC | 2.065525 | 0.833958 | 18.8061 | excel | 1995-01-19 | not analysed | not analysed | not analysed | not analysed | not analysed | not analysed | not analysed | not analysed | not analysed | not analysed | not analysed | not analysed
AGR C run 94 | Greece | Attica, Lavrion | Agrileza |  | Ellis Jones | PbO | Pb | Litharge | 4th Century BC | 2.0663 | 0.8339 | 18.8006 | vgood | 1994-03-03 | not analysed | not analysed | not analysed | not analysed | not analysed | not analysed | not analysed | not analysed | not analysed | not analysed | not analysed | not analysed
AGR C 1 run 90 | Greece | Attica, Lavrion | Agrileza |  | Ellis Jones | PbO | Pb | Litharge? | 4th Century BC | 2.06707 | 0.83389 | 18.839 | vGood | 1990-09-05 | not analysed | not analysed | not analysed | not analysed | not analysed | not analysed | not analysed | not analysed | not analysed | not analysed | not analysed | not analysed
SF 9 repeat | Greece | Attica, Lavrion | Agrileza |  | Ellis Jones | Metal | Pb | Sheet | 4th Century BC | 2.06739 | 0.8319 | 18.916 | Good | 1990-08-14 | not analysed | not analysed | not analysed | not analysed | not analysed | not analysed | not analysed | not analysed | not analysed | not analysed | not analysed | not analysed
AGR C 1 run 79 | Greece | Attica, Lavrion | Agrileza |  | Ellis Jones | PbO | Pb | Litharge | 4th Century BC | 2.06764 | 0.83436 | 18.854 | Fair | 1979-04-30 | not analysed | not analysed | not analysed | not analysed | not analysed | not analysed | not analysed | not analysed | not analysed | not analysed | not analysed | not analysed
Agrileza 1D | Greece | Attica, Lavrion | Agrileza |  | Ellis Jones | PbO | Pb | Litharge powder? | 5th/4th cent. BC | 2.068364 | 0.83525 | 18.7784 | excel | 1995-01-19 | not analysed | not analysed | not analysed | not analysed | not analysed | not analysed | not analysed | not analysed | not analysed | not analysed | not analysed | not analysed
SF 7 (79c) repeat | Greece | Attica, Lavrion | Agrileza | Room 7b | Ellis Jones | PbO | Pb | Litharge, tube | 4th Century BC | 2.0706 | 0.83538 | 18.814 | vGood | 1990-09-05 | not analysed | not analysed | not analysed | not analysed | not analysed | not analysed | not analysed | not analysed | not analysed | not analysed | not analysed | not analysed
A78c/30.5 | Greece | Attica, Lavrion | Agrileza | Room III, No. 5 oven? | Ellis Jones | Misc. | Pb | Pottery rivet and strip | 4th Century BC | 2.06572 | 0.83377 | 18.81426 | vGood | 1994-03-03 | not analysed | not analysed | not analysed | not analysed | not analysed | not analysed | not analysed | not analysed | not analysed | not analysed | not analysed | not analysed
A78/90 | Greece | Attica, Lavrion | Agrileza | Room III, No. 5 oven? | Ellis Jones | Misc. | Pb | Pottery rivet | 4th Century BC | 2.06973 | 0.83477 | 18.84 | vGood | 1990-09-04 | not analysed | not analysed | not analysed | not analysed | not analysed | not analysed | not analysed | not analysed | not analysed | not analysed | not analysed | not analysed
AGR 2 | Greece | Attica, Lavrion | Agrileza | Wash C, Trench A, 23.8.78 | Ellis Jones | PbO | Pb | Litharge | 4th Century BC | 2.06626 | 0.834 | 18.819 | Good | 1979-04-30 | not analysed | not analysed | not analysed | not analysed | not analysed | not analysed | not analysed | not analysed | not analysed | not analysed | not analysed | not analysed
AGR 7 | Greece | Attica, Lavrion | Agrileza | Wash C, Trench A,West end | Ellis Jones | PbO | Pb | Litharge | 4th Century BC | 2.06255 | 0.83336 | 18.803 | Fair | 1979-04-30 | not analysed | not analysed | not analysed | not analysed | not analysed | not analysed | not analysed | not analysed | not analysed | not analysed | not analysed | not analysed
MOO 50A | Greece | Attica, Lavrion | Megala Pefka | Smelting ovens? |  | lead scrap | Pb | lead sheet | 4c BC | 2.06386 | 0.83294 | 18.8475 | vgood | 1994-03-05 | not analysed | not analysed | not analysed | not analysed | not analysed | not analysed | not analysed | not analysed | not analysed | not analysed | not analysed | not analysed
MOO 50B | Greece | Attica, Lavrion | Megala Pefka | Smelting ovens? |  | lead scrap | Pb | lead sheet | 4c BC | 2.06389 | 0.83293 | 18.8506 | vgood | 1994-03-05 | not analysed | not analysed | not analysed | not analysed | not analysed | not analysed | not analysed | not analysed | not analysed | not analysed | not analysed | not analysed
K (Litharge) | Greece | Attica, Lavrion | Thorikos |  | Spitaels |  | Pb | Litharge | 5c BC? | 2.06037 | 0.83133 | 18.881 | Fair | 1978-11-27 | NAA | 0.002 | 0.011 | 35.5 | 13.9 | 245.5 |  |  |  |  | 321.6 |  | I/3 | 1978-10-22
H (L 333) | Greece | Attica, Lavrion | Thorikos | Indust quart. | Spitaels |  | Pb | Litharge | 5c BC? | 2.05963 | 0.83332 | 18.796 | Good | 1979-03-13 | NAA | 0.007 | 0.04 | 23.77 | 508.2 | 94.85 |  |  |  |  | 6552.62 |  | I/2 | 1978-06-15
A (Z0350) | Greece | Attica, Lavrion | Thorikos | Inside mine 3 | Spitaels | Litharge | PbO | Litharge | LH? | 2.06119 | 0.83153 | 18.853 | Good | 1978-12-12 | NAA | 0.002 | 0.01 | 1484.8 | 57.2 | 928.5 |  |  |  |  | 1069.1 |  | I/3 | 1978-10-22
G run A | Greece | Attica, Lavrion | Thorikos | Theatre C6II south | Spitaels |  | Pb | Litharge | 5c BC? | 2.06414 | 0.83194 | 18.855 | Good | 1978-12-18 | NAA | 0.004 | 0.0032 | 127 | 20 | [5 empty] | 1089 |  | XXIII | 1981-03-27
Y | Greece | Attica, Lavrion | Thorikos | under floor filling | Spitaels | Litharge | PbO | Litharge powder | 5th/4th cent. BC | 2.06405 | 0.83323 | 18.824 | vgood | 1994-03-10 | NAA | 0.007 | 0.0019 | 32.3 | 970.9 | 402.6 |  |  |  |  | 352.6 |  | I/3 | 1978-10-22
T (C4.i.2) | Greece | Attica, Lavrion | Thorikos | Washery No.4 | Spitaels |  | Pb | Litharge + Cerussite | 4th cent. BC | 2.06207 | 0.83143 | 18.843 |  | 1978-12-12 | NAA | 0.023 | 0.012 | 1379 | 107 | [5 empty] | 829 |  | XXIII | 1981-03-27
Z (TC 71.69) | Greece | Attica, Lavrion | Thorikos |  | Spitaels |  | Pb |  | 5th/4th cent. BC | 2.05731 | 0.83104 | 18.826 | Good | 1979-03-01 | not analysed | not analysed | not analysed | not analysed | not analysed | not analysed | not analysed | not analysed | not analysed | not analysed | not analysed | not analysed
K707 | Greece | Attica, Lavrion | Thorikos |  | Spitaels |  | Pb | Metal | 5c BC? | 2.05952 | 0.83148 | 18.84 | vGood | 1979-03-01 | not analysed | not analysed | not analysed | not analysed | not analysed | not analysed | not analysed | not analysed | not analysed | not analysed | not analysed | not analysed
W (TM 71.5) | Greece | Attica, Lavrion | Thorikos |  | Spitaels |  | Pb | Metal | 5th/4th cent. BC | 2.0598 | 0.83223 | 18.818 | vGood | 1900-11-11 | not analysed | not analysed | not analysed | not analysed | not analysed | not analysed | not analysed | not analysed | not analysed | not analysed | not analysed | not analysed
K (TM 65.4) metal | Greece | Attica, Lavrion | Thorikos |  | Spitaels |  | Pb | Metal | 5c BC? | 2.06029 | 0.8316 | 18.853 | Fair | 1978-11-26 | not analysed | not analysed | not analysed | not analysed | not analysed | not analysed | not analysed | not analysed | not analysed | not analysed | not analysed | not analysed
I (E 334) | Greece | Attica, Lavrion | Thorikos |  | Spitaels |  | Pb |  | 5c BC? | 2.06074 | 0.83206 | 18.868 | Fair | 1978-12-18 | not analysed | not analysed | not analysed | not analysed | not analysed | not analysed | not analysed | not analysed | not analysed | not analysed | not analysed | not analysed
R (TM 68.4) | Greece | Attica, Lavrion | Thorikos |  | Spitaels |  | Pb |  | 4th cent. BC | 2.06144 | 0.83193 | 18.851 | Good | 1978-12-13 | not analysed | not analysed | not analysed | not analysed | not analysed | not analysed | not analysed | not analysed | not analysed | not analysed | not analysed | not analysed
K (TM 65.4) metal A 94 | Greece | Attica, Lavrion | Thorikos |  | Spitaels |  | Pb | Metal | 5c BC? | 2.06145 | 0.83187 | 18.854 | good | 1994-03-05 | not analysed | not analysed | not analysed | not analysed | not analysed | not analysed | not analysed | not analysed | not analysed | not analysed | not analysed | not analysed
K (Litharge) B 94 | Greece | Attica, Lavrion | Thorikos |  | Spitaels |  | Pb | Litharge | 5c BC? | 2.06155 | 0.83157 | 18.86417 | vgood | 1994-03-05 | not analysed | not analysed | not analysed | not analysed | not analysed | not analysed | not analysed | not analysed | not analysed | not analysed | not analysed | not analysed
X (K 716) litharge 79 | Greece | Attica, Lavrion | Thorikos |  | Spitaels | Litharge | Pb | Litharge powder | 5th/4th cent. BC | 2.0621 | 0.83231 | 18.886 | Good | 1979-03-01 | not analysed | not analysed | not analysed | not analysed | not analysed | not analysed | not analysed | not analysed | not analysed | not analysed | not analysed | not analysed
B338 | Greece | Attica, Lavrion | Thorikos |  | Spitaels |  | Pb | Metal | 5c BC? | 2.0641 | 0.83399 | 18.82 | vgood | 1979-04-15 | not analysed | not analysed | not analysed | not analysed | not analysed | not analysed | not analysed | not analysed | not analysed | not analysed | not analysed | not analysed
X (K 716) litharge 78 | Greece | Attica, Lavrion | Thorikos |  | Spitaels | Litharge | Pb | Litharge powder | 5th/4th cent. BC | 2.06436 | 0.83351 | 18.827 | Good | 1978-12-12 | not analysed | not analysed | not analysed | not analysed | not analysed | not analysed | not analysed | not analysed | not analysed | not analysed | not analysed | not analysed
K716 metal 78 | Greece | Attica, Lavrion | Thorikos |  | Spitaels |  | Pb | Metal | late archaic-5thC BC | 2.06437 | 0.83337 | 18.818 | Good | 1978-12-12 | not analysed | not analysed | not analysed | not analysed | not analysed | not analysed | not analysed | not analysed | not analysed | not analysed | not analysed | not analysed
K716 A metal 94 | Greece | Attica, Lavrion | Thorikos |  | Spitaels |  | Pb | Metal | late archaic-5thC BC | 2.06454 | 0.8333 | 18.8215 | good | 1994-03-05 | not analysed | not analysed | not analysed | not analysed | not analysed | not analysed | not analysed | not analysed | not analysed | not analysed | not analysed | not analysed
P (TC 69.471) | Greece | Attica, Lavrion | Thorikos |  | Spitaels |  | Pb |  | 4th cent. BC | 2.06463 | 0.83367 | 18.821 | vgood | 1980-10-08 | not analysed | not analysed | not analysed | not analysed | not analysed | not analysed | not analysed | not analysed | not analysed | not analysed | not analysed | not analysed
X (K 716) litharge 94 | Greece | Attica, Lavrion | Thorikos |  | Spitaels | Litharge | Pb | Litharge powder | 5th/4th cent. BC | 2.06555 | 0.83348 | 18.83209 | vgood | 1994-03-05 | not analysed | not analysed | not analysed | not analysed | not analysed | not analysed | not analysed | not analysed | not analysed | not analysed | not analysed | not analysed
L (B 338) 79 | Greece | Attica, Lavrion | Thorikos |  | Spitaels |  | Pb | Metal | late archaic-5thC BC | 2.06587 | 0.83387 | 18.83 | Good | 1978-12-13 | not analysed | not analysed | not analysed | not analysed | not analysed | not analysed | not analysed | not analysed | not analysed | not analysed | not analysed | not analysed
L (B 338) 94 | Greece | Attica, Lavrion | Thorikos |  | Spitaels |  | Pb | Metal | late archaic-5thC BC | 2.06647 | 0.83394 | 18.82956 | vgood | 1994-03-05 | not analysed | not analysed | not analysed | not analysed | not analysed | not analysed | not analysed | not analysed | not analysed | not analysed | not analysed | not analysed
L A metal 94 | Greece | Attica, Lavrion | Thorikos |  | Spitaels |  | Pb | Metal | late archaic-5thC BC | 2.06729 | 0.8341 | 18.829 | good | 1994-03-05 | not analysed | not analysed | not analysed | not analysed | not analysed | not analysed | not analysed | not analysed | not analysed | not analysed | not analysed | not analysed
3733 | Greece | Attica, Lavrion | Thorikos |  | Athens Museum | tool/weapon | Cu | axe | LH? | 2.07192 | 0.8367 | 18.754 | vGood | 1991-03-12 | not analysed | not analysed | not analysed | not analysed | not analysed | not analysed | not analysed | not analysed | not analysed | not analysed | not analysed | not analysed
Alpha (TC 71.521) (AA?) | Greece | Attica, Lavrion | Thorikos | Indist quart. A'2 CW/CG | Spitaels |  | Pb |  | 5c BC? | 2.06283 | 0.8321 | 18.868 | Good | 1979-04-15 | not analysed | not analysed | not analysed | not analysed | not analysed | not analysed | not analysed | not analysed | not analysed | not analysed | not analysed | not analysed
Q (TC 68.8) | Greece | Attica, Lavrion | Thorikos | Industrial quarter A'2dl | Spitaels |  | Pb |  | 4th cent. BC | 2.06583 | 0.83291 | 18.876 | Fair | 1979-04-15 | not analysed | not analysed | not analysed | not analysed | not analysed | not analysed | not analysed | not analysed | not analysed | not analysed | not analysed | not analysed
P (TC 69.471) repeat | Greece | Attica, Lavrion | Thorikos | Industrial quarter B'Li6 | Spitaels |  | Pb |  | 4th cent. BC | 2.06257 | 0.83325 | 18.802 | Fair | 1979-04-15 | not analysed | not analysed | not analysed | not analysed | not analysed | not analysed | not analysed | not analysed | not analysed | not analysed | not analysed | not analysed
M (MO50) | Greece | Attica, Lavrion | Thorikos | Megala Pevka | Spitaels |  | Pb | Metal | 4th cent. BC | 2.05991 | 0.83222 | 18.824 | Good | 1900-11-11 | not analysed | not analysed | not analysed | not analysed | not analysed | not analysed | not analysed | not analysed | not analysed | not analysed | not analysed | not analysed
B (ET 281) | Greece | Attica, Lavrion | Thorikos | Theatre | Spitaels |  | Pb | Litharge | 5c BC? | 2.06144 | 0.83193 | 18.851 | vGood | 1978-12-13 | not analysed | not analysed | not analysed | not analysed | not analysed | not analysed | not analysed | not analysed | not analysed | not analysed | not analysed | not analysed
G run B | Greece | Attica, Lavrion | Thorikos | Theatre C6II south | Spitaels |  | Pb | Litharge | 5c BC? | 2.06425 | 0.83276 | 18.8587 | vgood | 1994-03-05 | not analysed | not analysed | not analysed | not analysed | not analysed | not analysed | not analysed | not analysed | not analysed | not analysed | not analysed | not analysed
GLA 1 | Greece | Boeotia | Gla | site | Iakovides | Lead scrap | Pb | Pb sheet | LH | 2.05841 | 0.83064 | 18.887 | Good | 1991-05-24 | not analysed | not analysed | not analysed | not analysed | not analysed | not analysed | not analysed | not analysed | not analysed | not analysed | not analysed | not analysed
GLA 6 | Greece | Boeotia | Gla | site | Iakovides | Lead scrap | Pb | Pb sheet | LH | 2.05882 | 0.83073 | 18.879 | Good | 1991-05-28 | not analysed | not analysed | not analysed | not analysed | not analysed | not analysed | not analysed | not analysed | not analysed | not analysed | not analysed | not analysed
GLA 13 | Greece | Boeotia | Gla | site | Iakovides | Lead scrap | Pb | Pb sheet | LH | 2.05883 | 0.8316 | 18.858 | vGood | 1991-07-12 | not analysed | not analysed | not analysed | not analysed | not analysed | not analysed | not analysed | not analysed | not analysed | not analysed | not analysed | not analysed
GLA 11 | Greece | Boeotia | Gla | site | Iakovides | Lead scrap | Pb | Pb sheet rim fragment | LH | 2.05907 | 0.83152 | 18.862 | vGood | 1991-07-12 | not analysed | not analysed | not analysed | not analysed | not analysed | not analysed | not analysed | not analysed | not analysed | not analysed | not analysed | not analysed
GLA 12 | Greece | Boeotia | Gla | site | Iakovides | Lead scrap | Pb | Pb sheet rim fragment | LH | 2.05914 | 0.83157 | 18.863 | vGood | 1991-07-12 | not analysed | not analysed | not analysed | not analysed | not analysed | not analysed | not analysed | not analysed | not analysed | not analysed | not analysed | not analysed
GLA 5 | Greece | Boeotia | Gla | site | Iakovides | Lead scrap | Pb | Pb sheet | LH | 2.05956 | 0.83098 | 18.878 | vGood | 1991-05-28 | not analysed | not analysed | not analysed | not analysed | not analysed | not analysed | not analysed | not analysed | not analysed | not analysed | not analysed | not analysed
GLA 7 | Greece | Boeotia | Gla | site | Iakovides | Lead scrap | Pb | Pb sheet rim fragment | LH | 2.05962 | 0.83082 | 18.892 | vGood | 1991-05-28 | not analysed | not analysed | not analysed | not analysed | not analysed | not analysed | not analysed | not analysed | not analysed | not analysed | not analysed | not analysed
GLA 10 | Greece | Boeotia | Gla | site | Iakovides | Lead scrap | Pb | irregular Pb lump | LH | 2.05976 | 0.83157 | 18.861 | Poor | 1991-07-12 | not analysed | not analysed | not analysed | not analysed | not analysed | not analysed | not analysed | not analysed | not analysed | not analysed | not analysed | not analysed
GLA 3 | Greece | Boeotia | Gla | site | Iakovides | Lead scrap | Pb | Pb sheet 3 fragments | LH | 2.05996 | 0.83102 | 18.873 | vGood | 1991-05-28 | not analysed | not analysed | not analysed | not analysed | not analysed | not analysed | not analysed | not analysed | not analysed | not analysed | not analysed | not analysed
GLA 2 | Greece | Boeotia | Gla | site | Iakovides | Lead scrap | Pb | Pb sheet | LH | 2.05999 | 0.83095 | 18.885 | Good | 1991-05-28 | not analysed | not analysed | not analysed | not analysed | not analysed | not analysed | not analysed | not analysed | not analysed | not analysed | not analysed | not analysed
GLA 4 | Greece | Boeotia | Gla | site | Iakovides | Lead scrap | Pb | Pb sheet | LH | 2.06081 | 0.8312 | 18.898 | Fair | 1991-05-28 | not analysed | not analysed | not analysed | not analysed | not analysed | not analysed | not analysed | not analysed | not analysed | not analysed | not analysed | not analysed
GLA 16 | Greece | Boeotia | Gla | site | Iakovides | Lead scrap | Pb | irregular Pb lump | LH | 2.06087 | 0.83146 | 18.87 | vGood | 1991-10-09 | not analysed | not analysed | not analysed | not analysed | not analysed | not analysed | not analysed | not analysed | not analysed | not analysed | not analysed | not analysed
GLA 18 | Greece | Boeotia | Gla | site | Iakovides | Lead scrap | Pb | irregular Pb pump | LH | 2.06131 | 0.8316 | 18.875 | vGood | 1991-10-09 | not analysed | not analysed | not analysed | not analysed | not analysed | not analysed | not analysed | not analysed | not analysed | not analysed | not analysed | not analysed
GLA 9 | Greece | Boeotia | Gla | site | Iakovides | Lead scrap | Pb | Pb sheet | LH | 2.0615 | 0.83209 | 18.881 | vBad | 1991-07-08 | not analysed | not analysed | not analysed | not analysed | not analysed | not analysed | not analysed | not analysed | not analysed | not analysed | not analysed | not analysed
GLA 17 | Greece | Boeotia | Gla | site | Iakovides | Lead scrap | Pb | Pb sheet | LH | 2.06276 | 0.83188 | 18.8895 | vGood | 1991-10-09 | not analysed | not analysed | not analysed | not analysed | not analysed | not analysed | not analysed | not analysed | not analysed | not analysed | not analysed | not analysed
GLA 19 | Greece | Boeotia | Gla | site | Iakovides | Lead scrap | Pb | Pb sheet | LH | 2.06294 | 0.83192 | 18.891 | vGood | 1991-10-11 | not analysed | not analysed | not analysed | not analysed | not analysed | not analysed | not analysed | not analysed | not analysed | not analysed | not analysed | not analysed
GLA 14 | Greece | Boeotia | Gla | site | Iakovides | Lead scrap | Pb | Pb sheet | LH | 2.06365 | 0.83211 | 18.896 | vGood | 1991-10-08 | not analysed | not analysed | not analysed | not analysed | not analysed | not analysed | not analysed | not analysed | not analysed | not analysed | not analysed | not analysed
GLA 15 | Greece | Boeotia | Gla | site | Iakovides | Lead scrap | Pb | irregular Pb lump | LH | 2.06458 | 0.83215 | 18.904 | vGood | 1991-10-09 | not analysed | not analysed | not analysed | not analysed | not analysed | not analysed | not analysed | not analysed | not analysed | not analysed | not analysed | not analysed
Delta 918 | Greece | Laconia, Pelop. | Alepotrypa | Cave | NAM Athens? | Jewellery | Ag | Bead | LN | 2.05652 | 0.83106 | 18.835 | vgood | 1986-07-31 | not analysed | not analysed | not analysed | not analysed | not analysed | not analysed | not analysed | not analysed | not analysed | not analysed | not analysed | not analysed
Delta 901 | Greece | Laconia, Pelop. | Alepotrypa | Cave | NAM Athens? | Jewellery | Ag | Silver bead | LN | 2.05755 | 0.83102 | 18.81 | vgood | 1985-04-23 | not analysed | not analysed | not analysed | not analysed | not analysed | not analysed | not analysed | not analysed | not analysed | not analysed | not analysed | not analysed
Delta 903 | Greece | Laconia, Pelop. | Alepotrypa | Cave | NAM Athens? | Unknown | Cu | Axe? | LN | 2.05761 | 0.8309 | 18.842 | Good | 1984-11-07 | not analysed | not analysed | not analysed | not analysed | not analysed | not analysed | not analysed | not analysed | not analysed | not analysed | not analysed | not analysed
Delta 918 | Greece | Laconia, Pelop. | Alepotrypa | Cave | NAM Athens? | Jewellery | Ag | Bead | LN | 2.06058 | 0.83292 | 18.806 | vgood | 1986-07-30 | not analysed | not analysed | not analysed | not analysed | not analysed | not analysed | not analysed | not analysed | not analysed | not analysed | not analysed | not analysed
DT 158 | Greece | Macedonia | Dikili Tash | site | V. Liritzis? | Misc. | Cu | metal fragment | EBA? | 2.08036 | 0.83859 | 18.709 | Good | 1982-06-15 | not analysed | not analysed | not analysed | not analysed | not analysed | not analysed | not analysed | not analysed | not analysed | not analysed | not analysed | not analysed
-/MM 20 | Greece | Macedonia | Sitagroi | site | Renfrew | Debris | Cu | Slag | Chalcolithic | 2.06402 | 0.83449 | 18.677 | vgood | 1982-11-25 | not analysed | not analysed | not analysed | not analysed | not analysed | not analysed | not analysed | not analysed | not analysed | not analysed | not analysed | not analysed
2086/PO/D 29 | Greece | Macedonia | Sitagroi | site | Renfrew | Tool? | Cu | Awl? | EB 3 | 2.06504 | 0.8338 | 18.823 | vGood | 1982-11-25 | not analysed | not analysed | not analysed | not analysed | not analysed | not analysed | not analysed | not analysed | not analysed | not analysed | not analysed | not analysed
SIT10 | Greece | Macedonia | Sitagroi | site | Renfrew | Unknown | Cu | metal fragment | EBA? | 2.06604 | 0.8338 | 18.823 | Good | 1982-11-23 | not analysed | not analysed | not analysed | not analysed | not analysed | not analysed | not analysed | not analysed | not analysed | not analysed | not analysed | not analysed
782/ZA 47S | Greece | Macedonia | Sitagroi | site | Renfrew | Debris | Cu | Slag?/piece | Chalcolithic | 2.0683 | 0.83829 | 18.635 | Good | 1982-11-23 | not analysed | not analysed | not analysed | not analysed | not analysed | not analysed | not analysed | not analysed | not analysed | not analysed | not analysed | not analysed
SIT2 | Greece | Macedonia | Sitagroi | site | Renfrew | Unknown | Cu | metal fragment | EBA? | 2.06859 | 0.83823 | 18.616 | Good | 1982-12-07 | not analysed | not analysed | not analysed | not analysed | not analysed | not analysed | not analysed | not analysed | not analysed | not analysed | not analysed | not analysed
3229/ZHt 17 | Greece | Macedonia | Sitagroi | site | Renfrew | Jewellery | Cu | Pin | EB 1 | 2.06902 | 0.83274 | 18.871 | vgood | 1982-12-07 | not analysed | not analysed | not analysed | not analysed | not analysed | not analysed | not analysed | not analysed | not analysed | not analysed | not analysed | not analysed
SIT13 | Greece | Macedonia | Sitagroi | site | Renfrew | Unknown | Cu | metal fragment | EBA? | 2.06902 | 0.83274 | 18.871 | vgood | 1982-11-23 | not analysed | not analysed | not analysed | not analysed | not analysed | not analysed | not analysed | not analysed | not analysed | not analysed | not analysed | not analysed
3005/RoC 30 | Greece | Macedonia | Sitagroi | site | Renfrew | Cu metal | Cu | Fragment of metal | EB 3 | 2.0701 | 0.83546 | 18.713 | vgood | 1982-11-20 | not analysed | not analysed | not analysed | not analysed | not analysed | not analysed | not analysed | not analysed | not analysed | not analysed | not analysed | not analysed
3017/ROc 49 | Greece | Macedonia | Sitagroi | site | Renfrew | Jewellery | Cu | Pin | EB 2 | 2.07068 | 0.83756 | 18.703 | vgood | 1982-11-19 | not analysed | not analysed | not analysed | not analysed | not analysed | not analysed | not analysed | not analysed | not analysed | not analysed | not analysed | not analysed
3005/ROc 30 repeat | Greece | Macedonia | Sitagroi | site | Renfrew | Cu metal | Cu | Fragment of metal | EB 3 | 2.0716 | 0.83592 | 18.796 | vgood | 1982-11-20 | not analysed | not analysed | not analysed | not analysed | not analysed | not analysed | not analysed | not analysed | not analysed | not analysed | not analysed | not analysed
1041/QN 7 | Greece | Macedonia | Sitagroi | site | Renfrew | metal frgm. | Cu | Nail fragment | EB 3 | 2.07174 | 0.83982 | 18.631 | good | 1982-11-20 | not analysed | not analysed | not analysed | not analysed | not analysed | not analysed | not analysed | not analysed | not analysed | not analysed | not analysed | not analysed
2057/PO/D 25 | Greece | Macedonia | Sitagroi | site | Renfrew | Cu metal | Cu | Unidentified object | EB 3 | 2.07291 | 0.8348 | 18.808 | vgood | 1982-11-20 | not analysed | not analysed | not analysed | not analysed | not analysed | not analysed | not analysed | not analysed | not analysed | not analysed | not analysed | not analysed
1238/MM 43 | Greece | Macedonia | Sitagroi | site | Renfrew | Jewellery | Cu | Wire/pin | Chalcolithic | 2.07892 | 0.83972 | 18.697 | good | 1982-11-25 | not analysed | not analysed | not analysed | not analysed | not analysed | not analysed | not analysed | not analysed | not analysed | not analysed | not analysed | not analysed
SIT12 | Greece | Macedonia | Sitagroi | site | Renfrew | Unknown | Cu | metal fragment | EBA? | 2.07892 | 0.83972 | 18.697 | vgood | 1982-12-02 | not analysed | not analysed | not analysed | not analysed | not analysed | not analysed | not analysed | not analysed | not analysed | not analysed | not analysed | not analysed
CHIS | Greece | Messenia | ? | ? | Korres | Pb | Pb | metal fragment | LH? | 2.06234 | 0.83106 | 18.892 | Good | 1992-08-06 | not analysed | not analysed | not analysed | not analysed | not analysed | not analysed | not analysed | not analysed | not analysed | not analysed | not analysed | not analysed
Korres KG 29 | Greece | Messenia | Koukounara, Gouvalari | Tholos 1 | Korres | Pb sheet | Pb | lead sheet | LH? | 2.05942 | 0.83122 | 18.864 | good | 1992-08-28 | not analysed | not analysed | not analysed | not analysed | not analysed | not analysed | not analysed | not analysed | not analysed | not analysed | not analysed | not analysed
Korres KG 31 | Greece | Messenia | Koukounara, Gouvalari | Tholos 1 | Korres | Many fragments | Cu | Corroded strips and bits | LH? | 2.06417 | 0.83029 | 19.016 | fair | 1998-01-22 | not analysed | not analysed | not analysed | not analysed | not analysed | not analysed | not analysed | not analysed | not analysed | not analysed | not analysed | not analysed
Korres KG 32 | Greece | Messenia | Koukounara, Gouvalari | Tholos 1 | Korres | mineral | Cu | Malachite and azurite | LH? | 2.07047 | 0.83298 | 18.909 | fair | 1998-01-29 | not analysed | not analysed | not analysed | not analysed | not analysed | not analysed | not analysed | not analysed | not analysed | not analysed | not analysed | not analysed
Korres KG 25 | Greece | Messenia | Koukounara, Gouvalari | Tholos 2 | Korres | Rivet | Pb | Lead rivet | LH? | 2.06143 | 0.83153 | 18.901 | vgood | 1998-01-22 | not analysed | not analysed | not analysed | not analysed | not analysed | not analysed | not analysed | not analysed | not analysed | not analysed | not analysed | not analysed
Korres KG 30/2 | Greece | Messenia | Koukounara, Gouvalari | Tholos 2 | Korres | Pin | Cu? | well preserved metal pin | LH? | 2.06351 | 0.83185 | 18.862 | good | 1998-01-22 | not analysed | not analysed | not analysed | not analysed | not analysed | not analysed | not analysed | not analysed | not analysed | not analysed | not analysed | not analysed
Korres KG 30/1 | Greece | Messenia | Koukounara, Gouvalari | Tholos 2 | Korres | Bead | Cu? | Large (12 mm diam.)bead | LH? | 2.06993 | 0.83304 | 18.93 | fair | 1998-01-29 | not analysed | not analysed | not analysed | not analysed | not analysed | not analysed | not analysed | not analysed | not analysed | not analysed | not analysed | not analysed
Korres KP 37 | Greece | Messenia | Koukounara, Phyties | Tholos 1 | Korres | wire | Pb | Lead wire | Mycenean, LH | 2.05837 | 0.83093 | 18.872 | good | 1992-08-28 | not analysed | not analysed | not analysed | not analysed | not analysed | not analysed | not analysed | not analysed | not analysed | not analysed | not analysed | not analysed
Korres MOU1d Chora Mus. 3365 | Greece | Messenia | Mouriatadha |  | Korres | Pb frgms | Pb | Pb lump | LHIIIB-C | 2.0612147 | 0.8316549 | 18.89031 | vgood | 1998-09-07 | not analysed | not analysed | not analysed | not analysed | not analysed | not analysed | not analysed | not analysed | not analysed | not analysed | not analysed | not analysed
Korres MOU1a Chora Mus. 3365 | Greece | Messenia | Mouriatadha | Megaron A Room 2 | Korres | Pb frgms | Pb | Pb bits | LHIIIB-C | 2.0609694 | 0.8315733 | 18.885207 | vgood | 1998-09-07 | not analysed | not analysed | not analysed | not analysed | not analysed | not analysed | not analysed | not analysed | not analysed | not analysed | not analysed | not analysed
Korres MOU1b Chora Mus. 3365 | Greece | Messenia | Mouriatadha | Megaron A Room 2 | Korres | Pb frgms | Pb | Pb lump | LHIIIB-C | 2.0617542 | 0.831816 | 18.90452 | excel | 1998-09-08 | not analysed | not analysed | not analysed | not analysed | not analysed | not analysed | not analysed | not analysed | not analysed | not analysed | not analysed | not analysed
Korres MOU1c Chora Mus. 3365 | Greece | Messenia | Mouriatadha | Megaron A Room 2 | Korres | Pb frgms | Pb | Pb strip | LHIIIB-C | 2.0643092 | 0.8321633 | 18.913716 | good | 1998-09-08 | not analysed | not analysed | not analysed | not analysed | not analysed | not analysed | not analysed | not analysed | not analysed | not analysed | not analysed | not analysed
Korres MOU64 Chora Mus. 3364 | Greece | Messenia | Mouriatadha | Tholos Tomb 1 | Korres | Pb frgms | Pb | Pb wire | LHIIIB-C | 2.0628892 | 0.8320575 | 18.904526 | excel | 1998-09-08 | not analysed | not analysed | not analysed | not analysed | not analysed | not analysed | not analysed | not analysed | not analysed | not analysed | not analysed | not analysed
N843; KM 1749;Not found | Greece | Messenia | Nichoria |  | Olympia Museum | Debris | Cu | Lump of waste | LH 3A:2-B | 2.06076 | 0.83022 | 18.882 | vGood | 1992-08-19 | NAA | 15.646 | 0.77 | 337.1 | 80 | 1.65% |  | 360.5 | 5466 | 1874.3 |  |  | 913/92 | 1992-11-23
N518; KM 1428;1918 | Greece | Messenia | Nichoria | II, K25 Gf | Olympia Museum | Misc. | Cu | Fragments | LH IIIA2 | 2.06043 | 0.83191 | 18.835 | Poor | 1993-02-11 | NAA | 3.042 | 0.81 | 434 | 101.1 | 524 |  | 7.2 | 388.7 | 4830.9 |  |  | 913/92 | 1992-11-23
N855; KM 1761;1890 | Greece | Messenia | Nichoria | III, K24 Uky | Olympia Museum | Misc. | Cu | Fragment, bent | LH IIIA (with DA) | 2.06301 | 0.83254 | 18.84885 | vgood | 1994-02-10 | NAA | 7.276 | 0.27 | 105.3 | 60.1 | 9.6% |  | 39.6 | 168.1 | 0.001 |  | 2.4% XRF | 913/92 | 1992-11-23
N1049; KM 1953;1706 | Greece | Messenia | Nichoria | III, K24 Uxy | Olympia Museum | Misc. | Cu | Bead fragment | MH II | 2.07152 | 0.83591 | 18.742 | vGood | 1992-08-17 | NAA | 24.433 | 2.42 | 573.5 | 445.66 | 5.61% | 146.1 | 97.3 | 741.4 | 5481.6 |  |  | 913/92 | 1992-11-23
N1861; KM 2754;1923 | Greece | Messenia | Nichoria | III, K24, Vy/K25 Va | Olympia Museum | Misc. | Cu | Fragment (web?) | LH IIIA-B | 2.11566 | 0.86655 | 18.03258 | good | 1994-03-10 | NAA | 8.869 | 0.12 | 101.9 | 267 | 2.16% | 347.9 | 261.1 | 585.4 | 0.0163 |  |  | 913/92 | 1992-11-23
N291; KM 1202;1819 | Greece | Messenia | Nichoria | III, K25 Rcd | Olympia Museum | Misc. | Cu | Fragments (3) | LH I(some LH IIA) | 2.07607 | 0.83641 | 18.7481 | vGood | 1994-02-15 | NAA | 15.539 | 0.33 | 537.7 | 611.1 | 8.52% | 29.1 | 49.5 | 513.9 | 2953.5 |  |  | 913/92 | 1992-11-23
N315; KM 1225;1759 | Greece | Messenia | Nichoria | III, K25 Sd | Olympia Museum | Misc. | Cu | Shaft, fragment | LH IIIA2-B | 2.05658 | 0.82791 | 18.9672 | vgood | 1996-10-18 | NAA | 3.273 | 0.24 | 144.5 | 32.7 | 7.15% | 22.6 | 100.1 | 180.1 | 657.5 |  |  | 913/92 | 1992-11-23
N751; KM 1659;1811 | Greece | Messenia | Nichoria | III, K25 Tab | Olympia Museum | Tool | Cu | Billet | LH IIIA2-B1 | 2.05916 | 0.83067 | 18.86348 | good | 1995-01-27 | NAA | 15.448 | 0.25 | 121.1 | 1546.1 | 11.88% |  | 74.5 | 630.9 | 835.1 |  |  | 913/92 | 1992-11-23
N724; KM 1632;1746 | Greece | Messenia | Nichoria | III, K25 TUe | Olympia Museum | Misc. | Cu | Blade fragment of chisel? | LH IIIA-B | 2.06032 | 0.83144 | 18.857 | Good | 1992-08-10 | NAA | 10.028 | 0.37 | 219.4 | 101.8 | 12.14% |  | 141.7 | 860.8 |  |  |  | 913/92 | 1992-11-23
N1953; KM 2844;1807 | Greece | Messenia | Nichoria | III, K25 Ua | Olympia Museum | Misc. | Cu | Billet | LH I-II | 2.06033 | 0.83172 | 18.852 | vGood | 1992-08-17 | NAA | 5.951 | 0.39 | 84.4 | 37.6 | 9.87% |  | 112 | 202.5 | 3847.2 |  |  | 913/92 | 1992-11-23
N879; KM 1785;1780 | Greece | Messenia | Nichoria | IV, L 23 Qfg | Olympia Museum | Misc. | Cu | Needle, fragment | LH IIIA2-B | 2.11211 | 0.86354 | 18.13593 | vgood | 1994-02-10 | NAA | 17.767 | 0.14 | 336.3 | 256.7 | 14.6% | 85.6 | 207 | 421.5 | 8716.5 |  |  | 913/92 | 1992-11-23
N875; KM 1781;1709 | Greece | Messenia | Nichoria | IV, L23 Fqr | Olympia Museum | Misc. | Cu | Fragments | MH I | 2.05509 | 0.82699 | 18.9851 | vgood | 1994-02-18 | NAA | 0.269 | 0.105 | 22.4 | 13.9 | 6.82% | - | 7.5 | - | 2720.3 |  |  | 779/92 | 1992-10-12
N949; KM 1854;1924 | Greece | Messenia | Nichoria | IV, L23 NOPfg | Olympia Museum | Misc. | Cu | Fragments | LH IIIB (?) | 2.05982 | 0.83009 | 18.907 | vGood | 1992-08-25 | NAA | 8.629 | 0.31 | 185.7 | 57.9 | 12.54% |  | 145.9 | 648.4 |  |  |  | 913/92 | 1992-11-23
N371; KM 1281;1804 | Greece | Messenia | Nichoria | IV, L23 Ofg | Olympia Museum | Misc. | Cu | Disc | LH III-IIIA2 | 2.05586 | 0.83292 | 18.7849 | good | 1994-02-25 | NAA | 2.678 | 0.14 | 62.3 |  | 16.47% |  | 74.9 |  |  |  |  | 913/92 | 1992-11-23
N1792; KM 2690;1749 | Greece | Messenia | Nichoria | IV, L23 OPef | Olympia Museum | Tool? | Cu | Awl/drill | LH IIIA (early) | 2.07746 | 0.84295 | 18.618 | vPoor | 1992-08-19 | NAA | 4.638 | 0.15 | 44 | 32.5 |  |  | 118.3 | 169.8 | 1323.6 |  |  | 913/92 | 1992-11-23
N828; KM 1734;1921 | Greece | Messenia | Nichoria | IV, L23 OPfg | Olympia Museum | Debris | Cu | Lump of waste | LH IIIA2-B | 2.06045 | 0.8317 | 18.8516 | vgood | 1996-10-18 | NAA | 6.016 | 0.28 | 127.8 | 36.2 | 19.16% | 73.5 | 226.2 | 167.2 | 0.0272 |  |  | 779/92 | 1992-10-12
N485; KM 1395;1755 | Greece | Messenia | Nichoria | IV, L23 Pfg | Olympia Museum | Misc. | Cu | Shaft, fragment | LH IIA (with IIB?) | 2.0615 | 0.8314 | 18.878 | vgood | 1994-03-04 | NAA | 11.98 | 0.99 | 343.9 | 58.1 | 16.01% |  | 82.5 | 633.5 | 4330.4 |  |  | 913/92 | 1992-11-23
N693; KM 1601/2; 1764 | Greece | Messenia | Nichoria | IV, L23 Pfg | Olympia Museum | Misc. | Cu | Needle (4 fragments) | Late MH, LH I, LH IIA | 2.06565 | 0.83337 | 18.848 | vgood | 1995-01-27 | NAA | 23.956 | 0.54 | 236.6 | 162.6 | 10.03% |  | 218.1 | 356.2 | 1700.3 |  |  | 913/92 | 1993-11-23
N628; KM 1538;1826 | Greece | Messenia | Nichoria | IV, L23 Pfg | Olympia Museum | Implement | Cu | Part of arm of tweezers? | LH II (some MH, LH I) | 2.06729 | 0.83366 | 18.856 | vgood | 1994-03-04 | NAA | 17.265 | 1.69 | 229.9 | 309.7 | 2.91% | - | 365.2 | 0.0147 | - |  |  | 779/92 | 1992-10-12
N563; KM 1473;1915 | Greece | Messenia | Nichoria | IV, L23 Pfg | Olympia Museum | Misc. | Cu | Droplet | LH IIA | 2.12682 | 0.87163 | 17.976 | vgood | 1994-02-16 | NAA | 0.306 | 0.099 | 50.3 |  |  |  | 33.2 |  | 772.8 |  | 0.4% XRF | 913/92 | 1992-11-23
N1762; KM 2661;1750 | Greece | Messenia | Nichoria | IV, L23 PQfg | Olympia Museum | Implement | Cu | Point or drill | LH I-IIA (some MH) | 2.06073 | 0.8325 | 18.799 | vGood | 1992-08-17 | NAA | 19.991 | 0.25 | 186.2 | 390.6 | 17.94% | 90.6 | 665.4 | 2052.9 | 0.0162 |  |  | 913/92 | 1992-11-23
N1791; KM 2689;1912 | Greece | Messenia | Nichoria | IV, L23 PQfg | Olympia Museum | Misc. | Cu | Fragment (lump) | LH I (some MH) | 2.0613898 | 0.8320097 | 18.857921 | Fair | 1993-03-11 | NAA | 19.594 | 0.034 | 63.6 | 48.7 | 250 | 9.3 | 20.4 | 487 | 333.5 |  | 0.5% XRF | 913/92 | 1992-11-23
N849; KM 1755;1788 | Greece | Messenia | Nichoria | IV, L23 PQfg | Olympia Museum | Misc. | Cu | Rivet?, fragment | LH IIIA2-IIIB2 | 2.06144 | 0.82981 | 18.958 | vgood | 1994-02-24 | NAA | 4.064 | 0.41 | 354.8 | 30.6 | 3.98% |  | 16.1 | 250.9 | 1596.2 |  |  | 913/92 | 1992-11-23
N1758; KM 2657;1785 | Greece | Messenia | Nichoria | IV, L23 PQfg | Olympia Museum | Misc. | Cu | Rivet | LH I-IIA (some MH) | 2.06243 | 0.83214 | 18.865 | vGood | 1992-08-27 | NAA | 16.274 | 0.08 | 23 | 17.8 | 8.78% | 23.1 | 108.4 | 124.9 | 3577.5 |  |  | 913/92 | 1992-11-23
N1738; KM 2637; 1768 | Greece | Messenia | Nichoria | IV, L23 PQfg | Olympia Museum | Misc. | Cu | Needle | LH IIA-B (some MH) | 2.06449 | 0.83194 | 18.8409 | good | 1994-02-10 | NAA | 22.704 | 0.61 | 425.5 | 184.8 | 4198 |  | 11.4 |  | 1531.6 |  |  | 913/92 | 1993-11-23
N1763; KM 2662;1823 | Greece | Messenia | Nichoria | IV, L23 PQfg | Olympia Museum | Misc. | Cu | Sheet | LH I-IIA (some MH) | 2.0655 | 0.83306 | 18.8085 | vGood | 1994-02-24 | NAA | 17.719 | 0.44 | 243.7 | 118.9 | 1646 | 33.7 | 123.9 | 230.6 | 3977 |  |  | 913/92 | 1992-11-23
N1743; KM 2642;1831 | Greece | Messenia | Nichoria | IV, L23 PQfg | Olympia Museum | Misc. | Cu | Fragments | LH IIA-B (some MH) | 2.06577 | 0.83336 | 18.807 | Fair | 1992-08-26 | NAA | 2.201 | 0.16 | 30.1 | 31.7 | 9% |  | 9.8 | 282.8 | 1271.2 | 64.22% corroded |  | 913/92 | 1992-11-23
N1739; KM 2638; 1767 | Greece | Messenia | Nichoria | IV, L23 PQfg | Olympia Museum | Misc. | Cu | Needle | LH IIA-B (some MH) | 2.0673 | 0.83569 | 18.7299 | vgood | 1994-02-25 | NAA | 4.135 | 0.047 | 21.3 | 46.7 | 8.3% |  | 102.3 | 209.3 | 1098.4 |  |  | 913/92 | 1992-11-23
N1735; KM 2634; 1766 | Greece | Messenia | Nichoria | IV, L23 PQfg | Olympia Museum | Misc. | Cu | Needle | LH IIA-B (some MH) | 2.06817 | 0.83413 | 18.831 | Poor | 1992-08-19 | NAA | 22.342 | 0.59 | 451.5 | 199.7 | 3637 |  | 14.5 |  | 0.0015 |  |  | 913/92 | 1992-11-23
N1755; KM 2654;1757 | Greece | Messenia | Nichoria | IV, L23 PQfg | Olympia Museum | tool? | Cu | Billet | LH IIA-B (some MH) | 2.06996 | 0.83542 | 18.782 | vGood | 1992-08-25 | NAA | 19.194 | 0.65 | 180.4 | 297.7 | 7.38% |  | 59.6 | 1256.9 | 1523.6 |  |  | 913/92 | 1992-11-23
N1718; KM 2617; 1741 | Greece | Messenia | Nichoria | IV, L23 PQfg | Olympia Museum | Tool | Cu | Chisel | LH IIA-B (some MH) | 2.07322 | 0.8398 | 18.65 | vGood | 1992-08-02 | NAA | 78.224 | 2.84 | 398.6 | 478.6 |  |  | 15.1 |  | 4958.2 |  | 0.9% XRF | 913/92 | 1992-11-23
N951; KM 1856;1787 | Greece | Messenia | Nichoria | IV, L23 PQfg | Olympia Museum | Misc. | Cu | Rivet? | LH I-IIA (some MH) | 2.09845 | 0.85408 | 18.357 | Fair | 1992-08-26 | NAA | 19.453 | 0.26 | 440.3 | 179.9 | 5.62% |  | 61.7 | 375.8 | 4076.4 |  |  | 913/92 | 1992-11-23
N973; KM 1877;1754 | Greece | Messenia | Nichoria | IV, L23 Qfg | Olympia Museum | Misc. | Cu | Fragment of a graver? | LH IIIA2 | 2.05761 | 0.82966 | 18.9 | vGood | 1992-08-19 | NAA | 5.477 | 0.53 | 274.6 | 33 | 2.23% |  | 30.9 | 192.4 | 3150.5 |  |  | 913/92 | 1992-11-23
N1359; KM 2261; 1797 | Greece | Messenia | Nichoria | IV, L23 Sq north | Olympia Museum | Misc. | Cu | Rivet, part of vessel | LH IIIA1 | 2.07513 | 0.84349 | 18.508 | Poor | 1992-08-19 | NAA | 67.671 | 0.33 | 173.9 | 230.3 | 6.58% |  | 90 | 952.3 |  |  |  | 913/92 | 1992-11-23
N1338; KM 2240; 1842 | Greece | Messenia | Nichoria | IV, L23 Sq north | Olympia Museum | Misc. | Cu | Fragments | LH IIIA1 | 2.08185 | 0.84673 | 18.455 | Poor | 1992-08-25 | NAA | 6.785 | 0.0002 | 128.1 | 87.1 | 7.55% |  | 80.7 | 447 | 0.0006 |  |  | 913/92 | 1992-11-23
N59; KM 974;1765 | Greece | Messenia | Nichoria | IV, tr.trench L22-IV | Olympia Museum | Jewellery | Cu | Fragment of needle | LH I-II (some MH) | 2.07435 | 0.83725 | 18.736 | vgood | 1994-02-16 | NAA | 15.81 | 1.13 | 425.4 | 583.3 | 12.34% |  | 58.6 | 1117.9 | 784.1 |  |  | 913/92 | 1992-11-23
N1543; KM 2445; 1717 | Greece | Messenia | Nichoria | V, L23 DEn | Olympia Museum | Jewellery | Cu | Ornament for hair? | LH I-II | 2.059327 | 0.8311 | 18.854 | Poor | 1993-02-10 | NAA | 10.349 | 1.24 | 327.9 | 66.1 | 2.51% |  | 76.4 | 9598.3 |  |  | 0.5% XRF | 913/92 | 1992-11-23
N1568; KM 2470; 1736 | Greece | Messenia | Nichoria | V, L23 DEn | Olympia Museum | Cosmetic | Cu | Blade fragment (tweezer?) | LHI-II | 2.08711 | 0.84674 | 18.521 | vGood | 1994-03-04 | NAA | 42 | 1.26 | 276.1 | 444.5 | 8.89% | - | 26.1 | 902.4 | 4253.3 |  |  | 779/92 | 1992-10-12
N1608; KM 2508; 1712 | Greece | Messenia | Nichoria | V, L23 Dopq | Olympia Museum | Misc. | Cu | Melting or casting droplet | MH | 2.0685 | 0.83447 | 18.80966 | vgood | 1994-02-24 | NAA | 77.457 | 0.16 | 131.9 | 130.7 | 5.23% |  | 76.5 | 216 | 666.02 |  |  | 913/92 | 1992-11-23
N1609; KM 2509; 1713 | Greece | Messenia | Nichoria | V, L23 Dopq | Olympia Museum | Misc. | Cu | Melting or casting droplet | MH | 2.07962 | 0.83757 | 18.741 | vGood | 1992-08-14 | NAA | 23.903 | 0.57 | 132.3 | 329.3 | 6.82% |  | 1316 | 2148.9 | 0.07 |  |  | 913/92 | 1992-11-23
N998; KM 1902;1710 | Greece | Messenia | Nichoria | V, L23 FGop | Olympia Museum | Misc. | Cu | Scrap | MH I | 2.06845 | 0.83591 | 18.725 | vGood | 1992-08-18 | NAA | 5.196 | 0.99 | 265.3 | 201.5 | 15% |  | 57.4 |  | 0.06 |  | 0.8% XRF | 913/92 | 1992-11-23
N60; KM 975;1795 | Greece | Messenia | Nichoria | VI, tr.trench M22-I | Olympia Museum | Vessel | Cu | Body rivet | LH I-IIA-B | 2.07132 | 0.83466 | 18.7684 | vgood | 1994-02-25 | NAA | 26.204 | 0.39 | 548.7 | 512.7 | 7.69% |  | 17.4 | 238.3 |  |  |  | 913/92 | 1992-11-23
N1883b; KM 2776 | Greece | Messenia | Nichoria | Site | Olympia Museum |  | Cu | Fragments | LBA | 2.05244 | 0.82916 | 18.942 | vGood | 1992-05-21 | not analysed | not analysed | not analysed | not analysed | not analysed | not analysed | not analysed | not analysed | not analysed | not analysed | not analysed | not analysed
N638; KM 1548 | Greece | Messenia | Nichoria | Site | Olympia Museum | Misc. | Pb | Clamp | DA 1 (+LH 1-3) | 2.05931 | 0.83125 | 18.873 | VGOOD | 1996-03-07 | not analysed | not analysed | not analysed | not analysed | not analysed | not analysed | not analysed | not analysed | not analysed | not analysed | not analysed | not analysed
N363; KM 1273 | Greece | Messenia | Nichoria | Site | Olympia Museum | Misc. | Pb | Strip | ?LH 3A:2 mainly | 2.05959 | 0.83129 | 18.877 | vgood | 1996-03-07 | not analysed | not analysed | not analysed | not analysed | not analysed | not analysed | not analysed | not analysed | not analysed | not analysed | not analysed | not analysed
N467; KM 1377 | Greece | Messenia | Nichoria | Site | Olympia Museum | Debris | Pb | Waste | DA 1-2 | 2.06012 | 0.83169 | 18.866 | EXCEL | 1996-03-07 | not analysed | not analysed | not analysed | not analysed | not analysed | not analysed | not analysed | not analysed | not analysed | not analysed | not analysed | not analysed
N1820; KM 2716 | Greece | Messenia | Nichoria | Site | Olympia Museum | Misc. | Pb | Weight, net sinker | DA 2 | 2.06117 | 0.83179 | 18.851 | vGood | 1991-02-18 | not analysed | not analysed | not analysed | not analysed | not analysed | not analysed | not analysed | not analysed | not analysed | not analysed | not analysed | not analysed
N443; KM 1353 | Greece | Messenia | Nichoria | Site | Olympia Museum | Misc. | Pb | Weight, net sinker? | DA 2 (+LH 3) | 2.06182 | 0.83223 | 18.857 | vGood | 1990-11-08 | not analysed | not analysed | not analysed | not analysed | not analysed | not analysed | not analysed | not analysed | not analysed | not analysed | not analysed | not analysed
N1821; KM 2717 | Greece | Messenia | Nichoria | Site | Olympia Museum | Misc. | Pb | Button or whorl | DA 2 | 2.06365 | 0.83213 | 18.87 | Good | 1990-10-25 | not analysed | not analysed | not analysed | not analysed | not analysed | not analysed | not analysed | not analysed | not analysed | not analysed | not analysed | not analysed
N548; KM 1458 | Greece | Messenia | Nichoria | Site | Olympia Museum | Misc. | Pb | Sheet | DA 2 | 2.0637 | 0.83229 | 18.874 | vGood | 1990-11-09 | not analysed | not analysed | not analysed | not analysed | not analysed | not analysed | not analysed | not analysed | not analysed | not analysed | not analysed | not analysed
N655; KM 1565 | Greece | Messenia | Nichoria | Site | Olympia Museum | Misc. | Pb | Scrap | DA 3 | 2.06393 | 0.83366 | 18.822 | excel | 1996-04-23 | not analysed | not analysed | not analysed | not analysed | not analysed | not analysed | not analysed | not analysed | not analysed | not analysed | not analysed | not analysed
N526; KM 1436 | Greece | Messenia | Nichoria | Site | Olympia Museum | Misc. | Pb | Button | Byzantine | 2.07641 | 0.83861 | 18.722 | vGood | 1990-11-01 | not analysed | not analysed | not analysed | not analysed | not analysed | not analysed | not analysed | not analysed | not analysed | not analysed | not analysed | not analysed
N1883; KM 2776 | Greece | Messenia | Nichoria | Site | Olympia Museum | Misc. | Pb | Bead | Byzantine | 2.07937 | 0.84448 | 18.519 | Fair | 1992-05-20 | not analysed | not analysed | not analysed | not analysed | not analysed | not analysed | not analysed | not analysed | not analysed | not analysed | not analysed | not analysed
N919; KM 1824 | Greece | Messenia | Nichoria | Site | Olympia Museum | Misc. | Pb | Candelabrum attachment | Byzantine | 2.08266 | 0.84637 | 18.494 | Good | 1990-10-26 | not analysed | not analysed | not analysed | not analysed | not analysed | not analysed | not analysed | not analysed | not analysed | not analysed | not analysed | not analysed
N423; KM 1333 | Greece | Messenia | Nichoria | Site | Olympia Museum | Misc. | Pb | Bullet | DA 2-3 +LH 3 | 2.08588 | 0.84731 | 18.441 | vGood | 1991-02-13 | not analysed | not analysed | not analysed | not analysed | not analysed | not analysed | not analysed | not analysed | not analysed | not analysed | not analysed | not analysed
N23; KM 939 | Greece | Messenia | Nichoria | Site | Olympia Museum | Misc. | Pb | Bullet | DA 2 + LH 3A:2-B | 2.08724 | 0.84701 | 18.5 | Fair | 1991-02-13 | not analysed | not analysed | not analysed | not analysed | not analysed | not analysed | not analysed | not analysed | not analysed | not analysed | not analysed | not analysed
N268; KM 1179 | Greece | Messenia | Nichoria | Site | Olympia Museum | Misc. | Pb | Candelabrum attachment | Byzantine | 2.09659 | 0.85253 | 18.384 | vGood | 1990-10-31 | not analysed | not analysed | not analysed | not analysed | not analysed | not analysed | not analysed | not analysed | not analysed | not analysed | not analysed | not analysed
N1921; KM 2813;1922 | Greece | Messenia | Nichoria | IV, L23, Tj | Olympia Museum | Misc. | Cu | Fragments | LH IIIA2-B | 2.06442 | 0.83579 | 18.702 | vgood | 1996-10-18 | not analysed | not analysed | not analysed | not analysed | not analysed | not analysed | not analysed | not analysed | not analysed | not analysed | not analysed | not analysed
N557; KM 1467;1958 | Greece | Messenia | Nichoria | II, K25 Ea | Olympia Museum | Misc. | Pb | Strip | LH, Byz. | 2.064 | 0.83292 | 18.8509 | vGood | 1996-04-29 | not analysed | not analysed | not analysed | not analysed | not analysed | not analysed | not analysed | not analysed | not analysed | not analysed | not analysed | not analysed
N637; KM 1547;1948 | Greece | Messenia | Nichoria | II, K25 FGef | Olympia Museum | Misc. | Pb | Clamp? | LH IIIA2-B (some DA) | 2.08495 | 0.83723 | 18.757 | vGood | 1990-10-26 | not analysed | not analysed | not analysed | not analysed | not analysed | not analysed | not analysed | not analysed | not analysed | not analysed | not analysed | not analysed
N499; KM 1409;116 (III) | Greece | Messenia | Nichoria | II, K25 Gf | Olympia Museum | Misc. | Pb | Clamp | DA (predom. LHIIIA2-B) | 2.06076 | 0.83142 | 18.874 | vGood | 1990-11-09 | not analysed | not analysed | not analysed | not analysed | not analysed | not analysed | not analysed | not analysed | not analysed | not analysed | not analysed | not analysed
N521; KM 1431; 1943 | Greece | Messenia | Nichoria | II, K25 Hy | Olympia Museum | Vessel | Pb | Fragment of strip | LH II-IIIA | 2.06131 | 0.83149 | 18.872 | vGood | 1990-10-26 | not analysed | not analysed | not analysed | not analysed | not analysed | not analysed | not analysed | not analysed | not analysed | not analysed | not analysed | not analysed
N320; KM 1230;1954 | Greece | Messenia | Nichoria | II, K25 Ibc | Olympia Museum | Misc. | Pb | Strip | MH, LH III, LH IIIA2-B2 | 2.06205 | 0.83238 | 18.846 | vGood | 1992-05-19 | not analysed | not analysed | not analysed | not analysed | not analysed | not analysed | not analysed | not analysed | not analysed | not analysed | not analysed | not analysed
N432; KM 1342;1956 | Greece | Messenia | Nichoria | II, K25 Ie | Olympia Museum | Misc. | Pb | Fragment | LH II, III, DA, Byz. | 2.06055 | 0.83187 | 18.86 | excel | 1996-03-07 | not analysed | not analysed | not analysed | not analysed | not analysed | not analysed | not analysed | not analysed | not analysed | not analysed | not analysed | not analysed
N444; KM 1354;1953 | Greece | Messenia | Nichoria | II, K25 Ie | Olympia Museum | Misc. | Pb | Sheet, fragment | LH II (some LH IIIA1-2) | 2.06105 | 0.83213 | 18.842 | vGood | 1992-05-19 | not analysed | not analysed | not analysed | not analysed | not analysed | not analysed | not analysed | not analysed | not analysed | not analysed | not analysed | not analysed
N280; KM 1191;1952 | Greece | Messenia | Nichoria | III, K25 Rcd | Olympia Museum | Misc. | Pb | Scrap of bar | LH I(+ LH II or IIIA) | 2.06184 | 0.83165 | 18.879 | vGood | 1990-11-08 | not analysed | not analysed | not analysed | not analysed | not analysed | not analysed | not analysed | not analysed | not analysed | not analysed | not analysed | not analysed
N543; KM 1453;115 (III) | Greece | Messenia | Nichoria | IIIN, K25 Tef | Olympia Museum | Misc. | Pb | Clamp | DA (more LH IIIA1-B) | 2.06243 | 0.83169 | 18.891 | vGood | 1991-02-20 | not analysed | not analysed | not analysed | not analysed | not analysed | not analysed | not analysed | not analysed | not analysed | not analysed | not analysed | not analysed
N609; KM 1519;1951 | Greece | Messenia | Nichoria | IV, L23 Pfg | Olympia Museum | Misc. | Pb | Wire | MH, LH I, LH IIIA-B | 2.06057 | 0.83125 | 18.882 | vGood | 1990-10-29 | not analysed | not analysed | not analysed | not analysed | not analysed | not analysed | not analysed | not analysed | not analysed | not analysed | not analysed | not analysed
N624; KM 1534; 1944 | Greece | Messenia | Nichoria | IV, L23 Pfg | Olympia Museum | Misc. | Pb | Clamp | LH IIIB | 2.06134 | 0.8316 | 18.885 | Good | 1990-11-01 | not analysed | not analysed | not analysed | not analysed | not analysed | not analysed | not analysed | not analysed | not analysed | not analysed | not analysed | not analysed
N602; KM 1512;1945 | Greece | Messenia | Nichoria | IV, L23 Pfg | Olympia Museum | Misc. | Pb | Clamp, fragments (2) | LH IIIA (some MH, LHI) | 2.06276 | 0.83294 | 18.839 | vGood | 1992-05-19 | not analysed | not analysed | not analysed | not analysed | not analysed | not analysed | not analysed | not analysed | not analysed | not analysed | not analysed | not analysed
N1733; KM 2632;1947Z | Greece | Messenia | Nichoria | IV, L23 PQfg | Olympia Museum | Misc. | Pb | Clamp | LH IIIA-B (some MH) | 2.05882 | 0.83124 | 18.869 | EXCEL | 1996-03-08 | not analysed | not analysed | not analysed | not analysed | not analysed | not analysed | not analysed | not analysed | not analysed | not analysed | not analysed | not analysed
N1739; KM 2638 second measurment | Greece | Messenia | Nichoria | IV, L23 PQfg | Olympia Museum | Misc. | Cu | Needle | LH IIA-B (some MH) | 2.06723 | 0.83548 | 18.763 | good | 1994-02-22 | not analysed | not analysed | not analysed | not analysed | not analysed | not analysed | not analysed | not analysed | not analysed | not analysed | not analysed | not analysed
N1297; KM 220;1960 | Greece | Messenia | Nichoria | IV, L23 squ | Olympia Museum | Misc. | Pb | Scrap metal, large | LH IIIA1-2 | 2.05823 | 0.83114 | 18.87 | EXCEL | 1996-03-07 | not analysed | not analysed | not analysed | not analysed | not analysed | not analysed | not analysed | not analysed | not analysed | not analysed | not analysed | not analysed
N1976; KM 2866;1940 | Greece | Messenia | Nichoria | IV, L23 Xd | Olympia Museum | Misc. | Pb | Disc, thin | LH II-IIIA1 | 2.05825 | 0.83124 | 18.865 | vGood | 1996-03-08 | not analysed | not analysed | not analysed | not analysed | not analysed | not analysed | not analysed | not analysed | not analysed | not analysed | not analysed | not analysed
N1604; KM 2504;1949 | Greece | Messenia | Nichoria | V, L23 Dopq | Olympia Museum | Misc. | Pb | Clamp attached to sherd | LH I-IIA (+MH, DA III?) | 2.06062 | 0.83192 | 18.85 | vGood | 1992-05-21 | not analysed | not analysed | not analysed | not analysed | not analysed | not analysed | not analysed | not analysed | not analysed | not analysed | not analysed | not analysed
N153; KM 1068;1946 | Greece | Messenia | Nichoria | VII, tr.trench N22-XIX | Olympia Museum | Misc. | Pb | Clamp, fragments | LH IIIA-B | 2.05978 | 0.83155 | 18.869 | excel | 1996-03-07 | not analysed | not analysed | not analysed | not analysed | not analysed | not analysed | not analysed | not analysed | not analysed | not analysed | not analysed | not analysed
N1757; KM 2656;Not found | Greece | Messenia | Nichoria |  | Olympia Museum | Misc. | Cu | Fragment | LH IIA-B (some MH) | 2.06349 | 0.83175 | 18.854 | good | 1994-02-10 | XRF | <1000 | 0.85 | <1000 | <0.2% | <0.2% | <0.2% | <0.1% | <0.2% | <0.2% | 98% | 0.3%
N1007; KM 1911; 1810 | Greece | Messenia | Nichoria | IV, L23 NOpgf | Olympia Museum | Misc. | Cu | Strip, fragments (3) | LH IIIA2 | 2.06078 | 0.83073 | 18.906 | good | 1994-03-04 | XRF | <1000 | 0.84 | <1000 | <0.2% | 21% | <0.2% | <0.1% | <0.2% | <0.2% | 77% | <0.2%
N319; KM 1229;1799 | Greece | Messenia | Nichoria | IV, L23 Ofg | Olympia Museum | Misc. | Cu | Handle Rivet | LH IIIA (with DA) | 2.06339 | 0.83291 | 18.8397 | vgood | 1994-03-04 | XRF | <1000 | <0.2% | <1000 | <0.2% | 2.4 | <0.2% | <0.1% | <0.2% | <0.2% | 97.4% | <0.2%
N1565; KM 2467; 1705 | Greece | Messenia | Nichoria | V, L23 DEn | Olympia Museum | Misc. | Cu | Rivet | MH | 2.07129 | 0.83548 | 18.759 | vGood | 1992-07-31 | XRF | <1000 | 0.89 | <1000 | <0.2% | 11% | <0.2% | <0.1% | <0.2% | <0.2% | 93% | <0.2%
OLYM 3 Museum in Olympia | Greece | Messenia | Pefkes | Tomb | Sophia Kazviki |  | Cu | metal fragment | LHIII | 2.06049 | 0.8313 | 18.871 | Good | 1992-08-28 | XRF | <1000 | <0.2% | <1000 | <0.2% | >10% | <0.2% | <0.1% | <0.2% | <0.2% | 89% | <0.2%
Korres TR11/Chora Mus. 2715 | Greece | Messenia | Tragana | Tholos tomb 1 | Korres | tool | Cu | cleaver | LH? | 2.06024 | 0.83121 | 18.8868 | vgood | 1998-01-21 | not analysed | not analysed | not analysed | not analysed | not analysed | not analysed | not analysed | not analysed | not analysed | not analysed | not analysed | not analysed
Korres TR19 ThT1 No5 (1955) Ch.Mus. | Greece | Messenia | Tragana | Tholos tomb 1 | Korres | vessel | Cu | 2 frgms and drilling from rim | LH? | 2.06132 | 0.83115 | 18.902 | Good | 1998-01-21 | not analysed | not analysed | not analysed | not analysed | not analysed | not analysed | not analysed | not analysed | not analysed | not analysed | not analysed | not analysed
Korres ThT1 No1 (1955) Ch. Mus. | Greece | Messenia | Tragana | Tholos tomb 1 | Korres | Cu frgmnts | Cu | 2 pieces of corroded copper | LH? | 2.0627 | 0.83122 | 18.928 | Good | 1998-01-21 | not analysed | not analysed | not analysed | not analysed | not analysed | not analysed | not analysed | not analysed | not analysed | not analysed | not analysed | not analysed
Korres TR18 ThT1 No4 (1955) Ch.Mus. | Greece | Messenia | Tragana | Tholos tomb 1 | Korres | vessel | Cu | 2 pieces of corroded copper | LH? | 2.06273 | 0.83385 | 18.7648 | fair | 1998-01-27 | not analysed | not analysed | not analysed | not analysed | not analysed | not analysed | not analysed | not analysed | not analysed | not analysed | not analysed | not analysed
Korres TR20 ThT1 No6 (1955) Ch.Mus. | Greece | Messenia | Tragana | Tholos tomb 1 | Korres | vessel | Cu | 1 piece of corroded copper | LH? | 2.063 | 0.83189 | 18.899 | Good | 1998-01-27 | not analysed | not analysed | not analysed | not analysed | not analysed | not analysed | not analysed | not analysed | not analysed | not analysed | not analysed | not analysed
Korres TR21 ThT1 No13(1955) Ch.Mus. | Greece | Messenia | Tragana | Tholos tomb 1 | Korres | tripod vessel | Cu | sep. drillings from 3 legs | LH? | 2.06463 | 0.83194 | 18.926 | vgood | 1997-12-10 | not analysed | not analysed | not analysed | not analysed | not analysed | not analysed | not analysed | not analysed | not analysed | not analysed | not analysed | not analysed
Korres TR10, Chora Mus. 2714 | Greece | Messenia | Tragana | Tholos tomb 1 | Korres | tool | Cu | cleaver | LH? | 2.06732 | 0.83289 | 18.873 | vgood | 1989-10-01 | not analysed | not analysed | not analysed | not analysed | not analysed | not analysed | not analysed | not analysed | not analysed | not analysed | not analysed | not analysed
Korres TR34 | Greece | Messenia | Tragana | Tholos Tomb 2, pith.1386 | Korres | Pb clamp | Pb | Pb pottery clamp on a pithos | 1500 BC | 2.06567 | 0.83233 | 18.939 | good | 1997-12-16 | not analysed | not analysed | not analysed | not analysed | not analysed | not analysed | not analysed | not analysed | not analysed | not analysed | not analysed | not analysed
Korres V3 | Greece | Messenia | Voidikilia | EH II settlement | Korres | rivet/clamp | Pb | lead rivet/clamp | EHII | 2.06642 | 0.83225 | 18.996 | Fair | 1983-07-01 | not analysed | not analysed | not analysed | not analysed | not analysed | not analysed | not analysed | not analysed | not analysed | not analysed | not analysed | not analysed
Korres V39 | Greece | Messenia | Voidikilia | EH settlement | Korres | rivet | Pb | lead rivet | EH | 2.05596 | 0.83081 | 18.838 | Good | 1983-07-01 | not analysed | not analysed | not analysed | not analysed | not analysed | not analysed | not analysed | not analysed | not analysed | not analysed | not analysed | not analysed
Korres V41/Pylos Mus. PM 1672 | Greece | Messenia | Voidikilia | MBAI tumulus (pith.bur.5) | Korres | tool | Cu | knife | MBA I | 2.09582 | 0.85147 | 18.414 | Good | 1992-08-05 | not analysed | not analysed | not analysed | not analysed | not analysed | not analysed | not analysed | not analysed | not analysed | not analysed | not analysed | not analysed
Korres V45 | Greece | Messenia | Voidokoilia | AA8 - AA9 | Korres | sheet | Cu | frgm. of a sheet | EH | 2.07036 | 0.83556 | 18.784 | Good | 1992-08-06 | not analysed | not analysed | not analysed | not analysed | not analysed | not analysed | not analysed | not analysed | not analysed | not analysed | not analysed | not analysed
Korres V48 | Greece | Messenia | Voidokoilia | EH settlement | Korres | tool | Cu | Chisel | EH | 2.06775 | 0.83476 | 18.931 | Good | 1992-08-07 | not analysed | not analysed | not analysed | not analysed | not analysed | not analysed | not analysed | not analysed | not analysed | not analysed | not analysed | not analysed
Korres V51/4-7-78 | Greece | Messenia | Voidokoilia | EH settlement | Korres | pin | Cu | copper pin | EH | 2.07082 | 0.83469 | 18.937 | Good | 1992-08-07 | not analysed | not analysed | not analysed | not analysed | not analysed | not analysed | not analysed | not analysed | not analysed | not analysed | not analysed | not analysed
Korres V43/Pylos Mus. PM 1771 | Greece | Messenia | Voidokoilia | EHII settlement | Korres | tool | Cu | chisel | EHII | 2.05984 | 0.83256 | 18.887 | Fair | 1992-08-07 | not analysed | not analysed | not analysed | not analysed | not analysed | not analysed | not analysed | not analysed | not analysed | not analysed | not analysed | not analysed
Korres V52 | Greece | Messenia | Voidokoilia | ENE sector | Korres | lead | Pb | lead spiral | EH? | 2.0671 | 0.83325 | 18.928 | Fair | 1992-08-07 | not analysed | not analysed | not analysed | not analysed | not analysed | not analysed | not analysed | not analysed | not analysed | not analysed | not analysed | not analysed
Korres V47 | Greece | Messenia | Voidokoilia | ESE sector of EH settl. | Korres | sheet | Pb | lead sheet | EH | 2.05686 | 0.83121 | 18.858 | Good | 1983-08-09 | not analysed | not analysed | not analysed | not analysed | not analysed | not analysed | not analysed | not analysed | not analysed | not analysed | not analysed | not analysed
Korres V46 | Greece | Messenia | Voidokoilia | ESE sector of EH settl. | Korres | rivet | Pb | lead rivet on an EH pot | EH | 2.05916 | 0.83077 | 18.867 | Good | 1983-08-09 | not analysed | not analysed | not analysed | not analysed | not analysed | not analysed | not analysed | not analysed | not analysed | not analysed | not analysed | not analysed
Korres V49 | Greece | Messenia | Voidokoilia | MBAI tumulus | Korres | tack | Cu | copper tack | MH | 2.07241 | 0.83739 | 18.679 | Fair | 1983-08-10 | not analysed | not analysed | not analysed | not analysed | not analysed | not analysed | not analysed | not analysed | not analysed | not analysed | not analysed | not analysed
Korres V42b/Pylos Mus. PM 1673 | Greece | Messenia | Voidokoilia | MBAI tumulus (pith.bur.7) | Korres | tool | Cu | knife (Cypriot?) | MBA I | 2.07315 | 0.83623 | 18.772 | Good | 1983-08-10 | not analysed | not analysed | not analysed | not analysed | not analysed | not analysed | not analysed | not analysed | not analysed | not analysed | not analysed | not analysed
Korres V42a/Pylos Mus. PM 1673 | Greece | Messenia | Voidokoilia | MBAI tumulus (pith.bur.7) | Korres | tool | Cu | knife (Cypriot?) | MBA I | 2.07442 | 0.83725 | 18.716 | Good | 1992-08-05 | not analysed | not analysed | not analysed | not analysed | not analysed | not analysed | not analysed | not analysed | not analysed | not analysed | not analysed | not analysed
Korres V50 | Greece | Messenia | Voidokoilia | Robber's trench | Korres | frgm. | Cu | A bit of copper metal | EH | 2.0903 | 0.85181 | 18.353 | Good | 1992-08-05 | not analysed | not analysed | not analysed | not analysed | not analysed | not analysed | not analysed | not analysed | not analysed | not analysed | not analysed | not analysed
Korres P4/Chora Mus. 3350 Pb | Greece | Messenia, North | Peristeria | N.sector 1=B1,p.343 | Korres | lead sheet | Pb | lead sheet covering flint | LHIIIB | 2.1000001 | 0.8544825 | 18.355621 | excel | 1998-09-08 | not analysed | not analysed | not analysed | not analysed | not analysed | not analysed | not analysed | not analysed | not analysed | not analysed | not analysed | not analysed
Korres PAg/Chora Mus. 2534b | Greece | Messenia, North | Peristeria | Tholos 2 (1964) | Korres | vessel | Ag | silver vessel with niello | LH | 2.06934 | 0.83339 | 18.835 | good | 1//09/1998 | not analysed | not analysed | not analysed | not analysed | not analysed | not analysed | not analysed | not analysed | not analysed | not analysed | not analysed | not analysed
Korres PAg/Chora Mus. 2534a | Greece | Messenia, North | Peristeria | Tholos 2 (1964) | Korres | vessel | Ag | silver vessel with niello | LH | 2.09368 | 0.84762 | 18.401 | good | 1//09/1998 | not analysed | not analysed | not analysed | not analysed | not analysed | not analysed | not analysed | not analysed | not analysed | not analysed | not analysed | not analysed
Korres Lithosoros2/22-7-77 | Greece | Messenia, North | Peristeria | West of Tholos T.1 | Korres | lump | Cu | Lump of copper with crystals | LHII | 2.06433 | 0.83272 | 18.854 | Fair | 1998-09-08 | not analysed | not analysed | not analysed | not analysed | not analysed | not analysed | not analysed | not analysed | not analysed | not analysed | not analysed | not analysed
8359 | Greece | Messenia/Myrsinohorion | Myrsinohori, Pylos |  | NM Athens | tool | Cu | fork | LBA | 2.06718 | 0.83388 | 18.809 | vGood | 1991-03-12 | not analysed | not analysed | not analysed | not analysed | not analysed | not analysed | not analysed | not analysed | not analysed | not analysed | not analysed | not analysed
8346 | Greece | Messenia/Myrsinohorion | Myrsinohori, Pylos |  | NM Athens | weapon | Cu | spear | LBA | 2.06971 | 0.83538 | 18.796 | vGood | 1991-03-12 | not analysed | not analysed | not analysed | not analysed | not analysed | not analysed | not analysed | not analysed | not analysed | not analysed | not analysed | not analysed
AE 89 | Greece | Peloponnese | ? | ?bought | Ashmolean | Tool | Cu | Adze-axe | LH | 2.06328 | 0.83218 | 18.857 | vgood | 1996-02-21 | not analysed | not analysed | not analysed | not analysed | not analysed | not analysed | not analysed | not analysed | not analysed | not analysed | not analysed | not analysed
D24 | Greece | Phokis | Delphi | Delphi Museum | Fotou | vessels/stands | Cu | Large decorated vessels/stands | Geometric | 2.05881 | 0.8271 | 19.007 | vGood | 1983-02-11 | not analysed | not analysed | not analysed | not analysed | not analysed | not analysed | not analysed | not analysed | not analysed | not analysed | not analysed | not analysed
D28 | Greece | Phokis | Delphi | Delphi Museum | Fotou | vessels/stands | Cu | Large decorated vessels/stands | Geometric | 2.05944 | 0.83335 | 18.796 | vgood | 1983-02-10 | not analysed | not analysed | not analysed | not analysed | not analysed | not analysed | not analysed | not analysed | not analysed | not analysed | not analysed | not analysed
D78 | Greece | Phokis | Delphi | Delphi Museum | Fotou | vessels/stands | Cu | Large decorated vessels/stands | Geometric | 2.05948 | 0.82862 | 19.013 | good | 1983-02-10 | not analysed | not analysed | not analysed | not analysed | not analysed | not analysed | not analysed | not analysed | not analysed | not analysed | not analysed | not analysed
D73 | Greece | Phokis | Delphi | Delphi Museum | Fotou | vessels/stands | Cu | Large decorated vessels/stands | Geometric | 2.05967 | 0.83243 | 18.827 | Good | 1981-12-28 | not analysed | not analysed | not analysed | not analysed | not analysed | not analysed | not analysed | not analysed | not analysed | not analysed | not analysed | not analysed
D16 | Greece | Phokis | Delphi | Delphi Museum | Fotou | vessels/stands | Cu | Large decorated vessels/stands | Geometric | 2.06374 | 0.83769 | 18.684 | Good | 1982-11-05 | not analysed | not analysed | not analysed | not analysed | not analysed | not analysed | not analysed | not analysed | not analysed | not analysed | not analysed | not analysed
DEL 1 | Greece | Phokis | Delphi | Delphi Museum | Fotou | vessels/stands | Pb | Large decorated vessels/stands | Geometric | 2.06576 | 0.8329 | 18.909 | Good | 1983-02-17 | not analysed | not analysed | not analysed | not analysed | not analysed | not analysed | not analysed | not analysed | not analysed | not analysed | not analysed | not analysed
D23 | Greece | Phokis | Delphi | Delphi Museum | Fotou | vessels/stands | Cu | Large decorated vessels/stands | Geometric | 2.06763 | 0.8313 | 18.95 | vgood | 1983-02-10 | not analysed | not analysed | not analysed | not analysed | not analysed | not analysed | not analysed | not analysed | not analysed | not analysed | not analysed | not analysed
D76 | Greece | Phokis | Delphi | Delphi Museum | Fotou | vessels/stands | Cu | Large decorated vessels/stands | Geometric | 2.0714 | 0.83476 | 18.801 | Good | 1982-11-05 | not analysed | not analysed | not analysed | not analysed | not analysed | not analysed | not analysed | not analysed | not analysed | not analysed | not analysed | not analysed
D79 | Greece | Phokis | Delphi | Delphi Museum | Fotou | vessels/stands | Cu | Large decorated vessels/stands | Geometric | 2.07217 | 0.83537 | 18.729 | Good | 1981-12-28 | not analysed | not analysed | not analysed | not analysed | not analysed | not analysed | not analysed | not analysed | not analysed | not analysed | not analysed | not analysed
D19 | Greece | Phokis | Delphi | Delphi Museum | Fotou | vessels/stands | Cu | Large decorated vessels/stands | Geometric | 2.07667 | 0.83774 | 18.712 | vgood | 1983-01-04 | not analysed | not analysed | not analysed | not analysed | not analysed | not analysed | not analysed | not analysed | not analysed | not analysed | not analysed | not analysed
D82 | Greece | Phokis | Delphi | Delphi Museum | Fotou | vessels/stands | Cu | Large decorated vessels/stands | Geometric | 2.07669 | 0.83694 | 18.749 | vgood | 1983-01-07 | not analysed | not analysed | not analysed | not analysed | not analysed | not analysed | not analysed | not analysed | not analysed | not analysed | not analysed | not analysed
D19 | Greece | Phokis | Delphi | Delphi Museum | Fotou | vessels/stands | Cu | Large decorated vessels/stands | Geometric | 2.07676 | 0.83778 | 18.719 | vgood | 1983-01-04 | not analysed | not analysed | not analysed | not analysed | not analysed | not analysed | not analysed | not analysed | not analysed | not analysed | not analysed | not analysed
D27 | Greece | Phokis | Delphi | Delphi Museum | Fotou | vessels/stands | Cu | Large decorated vessels/stands | Geometric | 2.07802 | 0.82961 | 19.05 | good | 1983-02-11 | not analysed | not analysed | not analysed | not analysed | not analysed | not analysed | not analysed | not analysed | not analysed | not analysed | not analysed | not analysed
D38 | Greece | Phokis | Delphi | Delphi Museum | Fotou | vessels/stands | Cu | Large decorated vessels/stands | Geometric | 2.0786 | 0.84098 | 18.57 | Good | 1981-12-28 | not analysed | not analysed | not analysed | not analysed | not analysed | not analysed | not analysed | not analysed | not analysed | not analysed | not analysed | not analysed
D20 | Greece | Phokis | Delphi | Delphi Museum | Fotou | vessels/stands | Cu | Large decorated vessels/stands | Geometric | 2.07922 | 0.84281 | 18.498 | Good | 1982-11-05 | not analysed | not analysed | not analysed | not analysed | not analysed | not analysed | not analysed | not analysed | not analysed | not analysed | not analysed | not analysed
D3 | Greece | Phokis | Delphi | Delphi Museum | Fotou | vessels/stands | Cu | Large decorated vessels/stands | Geometric | 2.07975 | 0.84776 | 18.595 | Good | 1982-11-04 | not analysed | not analysed | not analysed | not analysed | not analysed | not analysed | not analysed | not analysed | not analysed | not analysed | not analysed | not analysed
D18 | Greece | Phokis | Delphi | Delphi Museum | Fotou | vessels/stands | Cu | Large decorated vessels/stands | Geometric | 2.08046 | 0.84293 | 18.6 | good | 1983-02-10 | not analysed | not analysed | not analysed | not analysed | not analysed | not analysed | not analysed | not analysed | not analysed | not analysed | not analysed | not analysed
D80 | Greece | Phokis | Delphi | Delphi Museum | Fotou | vessels/stands | Cu | Large decorated vessels/stands | Geometric | 2.08263 | 0.84467 | 18.469 | Good | 1981-12-28 | not analysed | not analysed | not analysed | not analysed | not analysed | not analysed | not analysed | not analysed | not analysed | not analysed | not analysed | not analysed
D17 | Greece | Phokis | Delphi | Delphi Museum | Fotou | vessels/stands | Cu | Large decorated vessels/stands | Geometric | 2.08638 | 0.84558 | 18.47 | Good | 1982-11-05 | not analysed | not analysed | not analysed | not analysed | not analysed | not analysed | not analysed | not analysed | not analysed | not analysed | not analysed | not analysed
D75 | Greece | Phokis | Delphi | Delphi Museum | Fotou | vessels/stands | Cu | Large decorated vessels/stands | Geometric | 2.08865 | 0.84557 | 18.558 | good | 1983-02-10 | not analysed | not analysed | not analysed | not analysed | not analysed | not analysed | not analysed | not analysed | not analysed | not analysed | not analysed | not analysed
D77 | Greece | Phokis | Delphi | Delphi Museum | Fotou | vessels/stands | Cu | Large decorated vessels/stands | Geometric | 2.08969 | 0.84059 | 18.786 | Fair | 1981-12-28 | not analysed | not analysed | not analysed | not analysed | not analysed | not analysed | not analysed | not analysed | not analysed | not analysed | not analysed | not analysed
D49 | Greece | Phokis | Delphi | Delphi Museum | Fotou | vessels/stands | Cu | Large decorated vessels/stands | Geometric | 2.11446 | 0.86579 | 18.072 | Good | 1982-11-04 | not analysed | not analysed | not analysed | not analysed | not analysed | not analysed | not analysed | not analysed | not analysed | not analysed | not analysed | not analysed
D2 | Greece | Phokis | Delphi | Delphi Museum | Fotou | vessels/stands | Cu | Large decorated vessels/stands | Geometric | 2.11723 | 0.86993 | 17.937 | Good | 1981-12-28 | not analysed | not analysed | not analysed | not analysed | not analysed | not analysed | not analysed | not analysed | not analysed | not analysed | not analysed | not analysed
D55 | Greece | Phokis | Delphi | Delphi Museum | Fotou | vessels/stands | Cu | Large decorated vessels/stands | Geometric | 2.11812 | 0.86974 | 17.969 | Good | 1982-11-04 | not analysed | not analysed | not analysed | not analysed | not analysed | not analysed | not analysed | not analysed | not analysed | not analysed | not analysed | not analysed
D4 | Greece | Phokis | Delphi | Delphi Museum | Fotou | vessels/stands | Cu | Large decorated vessels/stands | Geometric | 2.1182 | 0.86965 | 17.966 | Good | 1982-11-04 | not analysed | not analysed | not analysed | not analysed | not analysed | not analysed | not analysed | not analysed | not analysed | not analysed | not analysed | not analysed
D42 | Greece | Phokis | Delphi | Delphi Museum | Fotou | vessels/stands | Cu | Large decorated vessels/stands | Geometric | 2.13601 | 0.87556 | 18.237 | Bad | 1981-12-28 | not analysed | not analysed | not analysed | not analysed | not analysed | not analysed | not analysed | not analysed | not analysed | not analysed | not analysed | not analysed
D40 | Greece | Phokis | Delphi | Delphi Museum | Fotou | vessels/stands | Cu | Large decorated vessels/stands | Geometric | 2.13764 | 0.87513 | 18.157 | Good | 1981-12-28 | not analysed | not analysed | not analysed | not analysed | not analysed | not analysed | not analysed | not analysed | not analysed | not analysed | not analysed | not analysed
D1 | Greece | Phokis | Delphi | Delphi Museum | Fotou | vessels/stands | Cu | Large decorated vessels/stands | Geometric | 2.13959 | 0.87408 | 18.287 | Bad | 1981-12-28 | not analysed | not analysed | not analysed | not analysed | not analysed | not analysed | not analysed | not analysed | not analysed | not analysed | not analysed | not analysed
D39 | Greece | Phokis | Delphi Geometric I | Delphi Museum | Fotou | vessels/stands | Cu | Large decorated vessels/stands | Geometric I | 2.11864 | 0.86812 | 17.998 | good | 1983-02-24 | not analysed | not analysed | not analysed | not analysed | not analysed | not analysed | not analysed | not analysed | not analysed | not analysed | not analysed | not analysed
D8 | Greece | Phokis | Delphi Geometric I | Delphi Museum | Fotou | vessels/stands | Cu | Large decorated vessels/stands | Geometric I | 2.12874 | 0.8699 | 18 | good | 1983-02-24 | not analysed | not analysed | not analysed | not analysed | not analysed | not analysed | not analysed | not analysed | not analysed | not analysed | not analysed | not analysed
D41 | Greece | Phokis | Delphi Geometric I | Delphi Museum | Fotou | vessels/stands | Cu | Large decorated vessels/stands | Geometric I | 2.13524 | 0.86882 | 18.006 | good | 1983-02-24 | not analysed | not analysed | not analysed | not analysed | not analysed | not analysed | not analysed | not analysed | not analysed | not analysed | not analysed | not analysed
D10 | Greece | Phokis | Delphi Geometric III | Delphi Museum | Fotou | vessels/stands | Cu | Large decorated vessels/stands | Geometric III | 2.11749 | 0.8696 | 17.957 | good | 1983-02-24 | not analysed | not analysed | not analysed | not analysed | not analysed | not analysed | not analysed | not analysed | not analysed | not analysed | not analysed | not analysed
D58 | Greece | Phokis | Delphi Geometric III | Delphi Museum | Fotou | vessels/stands | Cu | Large decorated vessels/stands | Geometric III | 2.1178 | 0.86982 | 18.003 | good | 1983-02-23 | not analysed | not analysed | not analysed | not analysed | not analysed | not analysed | not analysed | not analysed | not analysed | not analysed | not analysed | not analysed
D72 | Greece | Phokis | Delphi Oriental | Delphi Museum | Fotou | vessels/stands | Cu | Large decorated vessels/stands | Geometric Oriental | 2.07712 | 0.83866 | 18.686 | vgood | 1983-02-24 | not analysed | not analysed | not analysed | not analysed | not analysed | not analysed | not analysed | not analysed | not analysed | not analysed | not analysed | not analysed
D15 | Greece | Phokis | Delphi Oriental | Delphi Museum | Fotou | vessels/stands | Cu | Large decorated vessels/stands | Geometric Oriental | 2.08677 | 0.84383 | 18.553 | vgood | 1983-02-23 | not analysed | not analysed | not analysed | not analysed | not analysed | not analysed | not analysed | not analysed | not analysed | not analysed | not analysed | not analysed
D14 | Greece | Phokis | Delphi Oriental | Delphi Museum | Fotou | vessels/stands | Cu | Large decorated vessels/stands | Geometric Oriental | 2.08807 | 0.84475 | 18.555 | vgood | 1983-02-24 | not analysed | not analysed | not analysed | not analysed | not analysed | not analysed | not analysed | not analysed | not analysed | not analysed | not analysed | not analysed
D71 | Greece | Phokis | Delphi Oriental | Delphi Museum | Fotou | vessels/stands | Cu | Large decorated vessels/stands | Geometric Oriental | 2.09183 | 0.85303 | 18.372 | vgood | 1983-02-23 | not analysed | not analysed | not analysed | not analysed | not analysed | not analysed | not analysed | not analysed | not analysed | not analysed | not analysed | not analysed
D25 | Greece | Phokis | Delphi Oriental | Delphi Museum | Fotou | vessels/stands | Cu | Large decorated vessels/stands | Geometric Oriental | 2.0949 | 0.84978 | 18.448 | Good | 1983-02-24 | not analysed | not analysed | not analysed | not analysed | not analysed | not analysed | not analysed | not analysed | not analysed | not analysed | not analysed | not analysed
Saronic Gulf ingot | Greece | Saronic Gulf | the sea | the sea | Iannis Lolos | ingot | Cu | Ear of an oxhide | LBA | 2.07756 | 0.84712 | 18.43493 | vgood | 2000-05-11 | not analysed | not analysed | not analysed | not analysed | not analysed | not analysed | not analysed | not analysed | not analysed | not analysed | not analysed | not analysed
L7078 | Greece | Thebes | Lithares | Site | Hara Evjen | lead scrap | Pb | lead scrap | EBA? | 2.05856 | 0.83214 | 18.804 | Good | 1981-10-28 | not analysed | not analysed | not analysed | not analysed | not analysed | not analysed | not analysed | not analysed | not analysed | not analysed | not analysed | not analysed
L7074/97 | Greece | Thebes | Lithares | Site | Hara Evjen | Misc. | Cu | decorated fragments | EH II | 2.0743 | 0.83629 | 18.939 | poor | 1997-12-22 | not analysed | not analysed | not analysed | not analysed | not analysed | not analysed | not analysed | not analysed | not analysed | not analysed | not analysed | not analysed
L7079 | Greece | Thebes | Lithares | Site | Hara Evjen | lead scrap | Pb | lead scrap | EBA? | 2.07497 | 0.83763 | 18.701 | Good | 1981-10-28 | not analysed | not analysed | not analysed | not analysed | not analysed | not analysed | not analysed | not analysed | not analysed | not analysed | not analysed | not analysed
L7064 | Greece | Thebes | Lithares | Site | Hara Evjen | Misc. | Cu | long needle | EH II | 2.06138 | 0.8316 | 18.874 | excel | 1995-06-07 | XRF | <1000 | 3.01 | <1000 | <0.2% | < 0.2% | <0.2% | <0.1% | <0.2% | <0.2% | 95.54% | 1.38% |  | 1997-06-16
L7066 | Greece | Thebes | Lithares | Site | Hara Evjen | Misc. | Cu | broken needle | EH II | 2.06453 | 0.83264 | 18.8474 | excel | 1995-05-26 | XRF | <1000 | 2.89 | 5200 | <0.2% | < 0.2% | <0.2% | <0.1% | <0.2% | <0.2% | 93.36% | 0.29% |  | 1997-06-16
L7073 | Greece | Thebes | Lithares | Site | Hara Evjen | Weapon | Cu | dagger | EH II | 2.0657 | 0.83296 | 18.858 | vgood | 1995-06-14 | XRF | <1000 | 3.26 | 4100 | <0.2% | < 0.2% | <0.2% | <0.1% | <0.2% | <0.2% | 95.86% | 0.31% |  | 1997-06-16
L7065 | Greece | Thebes | Lithares | Site | Hara Evjen | Misc. | Cu | small needle | EH II | 2.06653 | 0.83464 | 18.797 | vgood | 1995-06-07 | XRF | <1000 | 0.3 | <1000 | <0.2% | < 0.2% | <0.2% | <0.1% | <0.2% | <0.2% | 99.29% | <0.2% |  | 1997-06-16
L7063 | Greece | Thebes | Lithares | Site | Hara Evjen | Misc. | Cu | Needle | EH II | 2.06826 | 0.83451 | 18.806 | vgood | 1995-06-09 | XRF | <1000 | 4.3 | <1000 | <0.2% | < 0.2% | <0.2% | <0.1% | <0.2% | <0.2% | 95.66% | <0.2% |  | 1997-06-16
L7071 | Greece | Thebes | Lithares | Site | Hara Evjen | Misc. | Cu | metal strip | EH II | 2.07147 | 0.83444 | 18.824 | vgood | 1995-05-26 | XRF | <1000 | 3.9 | <1000 | <0.2% | < 0.2% | <0.2% | <0.1% | <0.2% | <0.2% | 94.97% | <0.2% |  | 1997-06-16
L7070 | Greece | Thebes | Lithares | Site | Hara Evjen | Misc. | Cu | fish hook | EH II | 2.07368 | 0.82856 | 18.702 | vbad | 1995-06-14 | XRF | <1000 | 4.3 | <1000 | <0.2% | < 0.2% | <0.2% | <0.1% | <0.2% | <0.2% | 95.63% | <0.2% |  | 1997-06-16
L7074/95 | Greece | Thebes | Lithares | Site | Hara Evjen | Misc. | Cu | decorated fragments | EH II | 2.08814 | 0.84666 | 18.416 | vgood | 1995-06-14 | XRF | <1000 | 3.6 | <1000 | <0.2% | 10.37% | <0.2% | <0.1% | <0.2% | <0.2% | 86.22% | 0.27% |  | 1997-06-16
L7068 | Greece | Thebes | Lithares | Site | Hara Evjen | Misc. | Cu | needle | EH II | 2.08826 | 0.844 | 18.59 | good | 1997-12-22 | XRF | <1000 | <0.2% | <1000 | <0.2% | 4.62% | <0.2% | <0.1% | <0.2% | <0.2% | 95.01% | 0.2% |  | 1997-06-16
Mmu 8412/2365 | Greece | Thessaly | Dimini | Site | V. Liritzis | Jewellery | Cu | Earring | Late Neolithic | 2.05445 | 0.83134 | 19.066 | vGood | 1982-12-07 | not analysed | not analysed | not analysed | not analysed | not analysed | not analysed | not analysed | not analysed | not analysed | not analysed | not analysed | not analysed
Mmu 8412/2365 | Greece | Thessaly | Dimini | Site | V. Liritzis | Jewellery | Cu | Earring | Late Neolithic | 2.05921 | 0.83164 | 18.99 | Good | 1982-12-07 | not analysed | not analysed | not analysed | not analysed | not analysed | not analysed | not analysed | not analysed | not analysed | not analysed | not analysed | not analysed
Mmu 8411/2364 | Greece | Thessaly | Dimini | Site | V. Liritzis | tool | Cu | Axe | Late Neolithic | 2.0842 | 0.84716 | 18.421 | Good | 1982-06-15 | not analysed | not analysed | not analysed | not analysed | not analysed | not analysed | not analysed | not analysed | not analysed | not analysed | not analysed | not analysed
1981 PT 124/PET 124 | Greece | Thessaly | Petromagoula | Site | V. Liritzis | Wire | Pb | lead wire | EB 2 | 2.05863 | 0.83117 | 18.855 | Good | 1982-11-19 | not analysed | not analysed | not analysed | not analysed | not analysed | not analysed | not analysed | not analysed | not analysed | not analysed | not analysed | not analysed
1981 PT 122 | Greece | Thessaly | Petromagoula | Site | V. Liritzis | Tool | Cu | Awl | EB 2 | 2.06752 | 0.83664 | 18.723 | Good | 1982-11-19 | not analysed | not analysed | not analysed | not analysed | not analysed | not analysed | not analysed | not analysed | not analysed | not analysed | not analysed | not analysed
1981 PT 108 | Greece | Thessaly | Petromagoula | Site | V. Liritzis | Tool | Cu | Awl | EB 2 | 2.07096 | 0.83964 | 18.62 | Good | 1982-11-19 | not analysed | not analysed | not analysed | not analysed | not analysed | not analysed | not analysed | not analysed | not analysed | not analysed | not analysed | not analysed
6021 | Greece | Thessaly | Sesklo | Site | V. Liritzis | Weapon | Cu | Axe | Late Neolithic | 2.05774 | 0.83113 | 18.824 | good | 1989-07-04 | not analysed | not analysed | not analysed | not analysed | not analysed | not analysed | not analysed | not analysed | not analysed | not analysed | not analysed | not analysed
6002 | Greece | Thessaly | Sesklo | Site | V. Liritzis | Weapon | Cu | Axe | Late Neolithic | 2.05774 | 0.83117 | 18.85 | vgood | 1989-07-04 | not analysed | not analysed | not analysed | not analysed | not analysed | not analysed | not analysed | not analysed | not analysed | not analysed | not analysed | not analysed
5916 Beta | Greece | Thessaly | Sesklo | Site | V. Liritzis | Jewellery | Cu | ?Ornament | EB 3/MBA | 2.069 | 0.83549 | 18.777 | vGood | 1989-06-30 | not analysed | not analysed | not analysed | not analysed | not analysed | not analysed | not analysed | not analysed | not analysed | not analysed | not analysed | not analysed
5915 Alpha | Greece | Thessaly | Sesklo | Site | V. Liritzis | Misc. | Cu | Wire | EB 3/MBA | 2.06929 | 0.83716 | 18.68 | vgood | 1989-06-15 | not analysed | not analysed | not analysed | not analysed | not analysed | not analysed | not analysed | not analysed | not analysed | not analysed | not analysed | not analysed
5915 Pi | Greece | Thessaly | Sesklo | Site | V. Liritzis | Misc. | Cu | Tube | EB 3/MBA | 2.06962 | 0.83492 | 18.757 | vGood | 1989-07-01 | not analysed | not analysed | not analysed | not analysed | not analysed | not analysed | not analysed | not analysed | not analysed | not analysed | not analysed | not analysed
5916 Gamma | Greece | Thessaly | Sesklo | Site | V. Liritzis | Implement | Cu | Knife | EB 3/MBA | 2.07041 | 0.83593 | 18.749 | vgood | 1989-07-01 | not analysed | not analysed | not analysed | not analysed | not analysed | not analysed | not analysed | not analysed | not analysed | not analysed | not analysed | not analysed
5904 | Greece | Thessaly | Sesklo | Site | V. Liritzis | Cosmetic | Cu | Tweezers | EB 3/MBA | 2.07166 | 0.83849 | 18.676 | vgood | 1989-07-02 | not analysed | not analysed | not analysed | not analysed | not analysed | not analysed | not analysed | not analysed | not analysed | not analysed | not analysed | not analysed
5901 | Greece | Thessaly | Sesklo | Site | V. Liritzis | Implement | Cu | Knife | EB 3/MBA | 2.07196 | 0.83544 | 18.801 | vGood | 1989-07-02 | not analysed | not analysed | not analysed | not analysed | not analysed | not analysed | not analysed | not analysed | not analysed | not analysed | not analysed | not analysed
5915 K | Greece | Thessaly | Sesklo | Site | V. Liritzis | Misc. | Cu | Tube | EB 3/MBA | 2.0721 | 0.83615 | 18.756 | vGood | 1989-07-02 | not analysed | not analysed | not analysed | not analysed | not analysed | not analysed | not analysed | not analysed | not analysed | not analysed | not analysed | not analysed
5916 Alpha | Greece | Thessaly | Sesklo | Site | V. Liritzis | Implement | Cu | Knife | EB 3/MBA | 2.07393 | 0.83758 | 18.732 | vgood | 1989-06-30 | not analysed | not analysed | not analysed | not analysed | not analysed | not analysed | not analysed | not analysed | not analysed | not analysed | not analysed | not analysed
5899 | Greece | Thessaly | Sesklo | Site | V. Liritzis | Weapon | Cu | Spearhead | EB 3/MBA | 2.07671 | 0.8396 | 18.64 | vgood | 1989-06-20 | not analysed | not analysed | not analysed | not analysed | not analysed | not analysed | not analysed | not analysed | not analysed | not analysed | not analysed | not analysed
5903 | Greece | Thessaly | Sesklo | Site | V. Liritzis | Implement | Cu | Blade? | EB 3/MBA | 2.08179 | 0.84207 | 18.598 | Good | 1989-06-02 | not analysed | not analysed | not analysed | not analysed | not analysed | not analysed | not analysed | not analysed | not analysed | not analysed | not analysed | not analysed
5900 | Greece | Thessaly | Sesklo | Site | V. Liritzis | Implement | Cu | Knife | EB 3/MBA | 2.08194 | 0.84237 | 18.619 | Good | 1989-06-15 | not analysed | not analysed | not analysed | not analysed | not analysed | not analysed | not analysed | not analysed | not analysed | not analysed | not analysed | not analysed
5909 | Greece | Thessaly | Sesklo | Site | V. Liritzis | Tool | Cu | Chisel | EB 3/MBA | 2.08915 | 0.85539 | 18.202 | Good | 1989-06-15 | not analysed | not analysed | not analysed | not analysed | not analysed | not analysed | not analysed | not analysed | not analysed | not analysed | not analysed | not analysed
5905 | Greece | Thessaly | Sesklo | Site | V. Liritzis | Cosmetic | Cu | Tweezers | EB 3/MBA | 2.10926 | 0.87439 | 17.757 | vgood | 1989-07-04 | not analysed | not analysed | not analysed | not analysed | not analysed | not analysed | not analysed | not analysed | not analysed | not analysed | not analysed | not analysed
FWM 1 | Greece | Unknown | unknown | Service work | Fitzwilliam Museum, cambridge | Silver metal | Ag | Flask | ? | 2.07806 | 0.83818 | 18.771 | Good | 1983-11-15 | not analysed | not analysed | not analysed | not analysed | not analysed | not analysed | not analysed | not analysed | not analysed | not analysed | not analysed | not analysed
AE 89 | Greece | West Peloponissos | bought near Phigaleia | Ashmolean, given by Myres | Ashmolean | tool | Cu | Adze, in Catling Bronzework | LH | 2.04195 | 0.83073 | 18.844 | good | 1981-06-08 | not analysed | not analysed | not analysed | not analysed | not analysed | not analysed | not analysed | not analysed | not analysed | not analysed | not analysed | not analysed
[19 empty] | 7.6 | 261 |  |  |  |  | 601.8 |  | I/3 | 1978-10-22
[19 empty] | 213 | [5 empty] | 1139 |  | XXIII | 1981-03-27
[19 empty] | 2074 | [5 empty] | 1199 |  | XXIV | 1981-04-07
[19 empty] | 429 | [5 empty] | 223 |  | 1981-12-01 | 1982-08-27
[19 empty] | 832.1 | - | - | 27.5 | 1802.2 | - |  | 2.87% | 779/92 | 1992-10-12
[19 empty] | Ag | Sn | Zn | C | Ni | Fe | Cu |  | Ru No. | Date
Note on H1: noel: Principal Metal