## From PDOX
from PDOX | India | Agnigundala Mine/OXF |  |  | Ore | Pb | Galena | 2.17031 | 0.94146 | 16.699 | Good | 1988-01-13
26259Z | India | Agucha Mine | Old workings II incline | Craddock | Ore | Pb | Galena
26261P | India | Agucha Mine | Old workings incline | Craddock | Ore | Zn/Pb | Sphalerite
26270Y | India | Agucha mine | Old Workings incline |  | Ore | Pb | Galena | 2.23419 | 0.96634 | 16.075 | vGood | 1990-10-31
AGU1 | India | Agucha/Oxf | Well section Pb area |  | Metal | Pb |  | 2.22418 | 0.96283 | 16.094
AGU2 | India | Agucha/Oxf | Well section Pb area |  | Metal | Pb |  | 2.22827 | 0.9643 | 16.094
21895S | India | Ambaji |  | Craddock | Slag | Fe/Pb |  | 2.14843 | 0.90079 | 17.313 | Good | 1992-03-03
33524Y | India | Ambaji |  | Craddock | Slag | Fe/Pb |  | 2.14883 | 0.90085 | 17.318 | vGood | 1992-03-05
AMB1 | India | Ambaji/Oxf |  |  | Ore | Zn/Pb | Galena/Sphalerite | 2.0902 | 0.86951 | 18.003
28491S | India | Balaria Mine/Zawar |  |  | Ore | Pb/Zn |  | 2.20051 | 0.94685 | 16.614 | Fair | 1990-11-15
28495V | India | Balaria Mine/Zawar |  |  | Ore | Pb/Zn | Sphalerite/Galena | 2.21119 | 0.95244 | 16.461 | Good | 1990-10-31
BALM1 | India | Balaria/Oxf |  |  | Ore | Pb/Zn | Sphalerite/Galena | 2.2023 | 0.95048 | 16.397
BALL2 | India | Balaria/Zawar | [5 empty] | 2.208 | 0.952 | 16.47
BALL3 | India | Balaria/Zawar | [5 empty] | 2.191 | 0.946 | 16.53
BALL4 | India | Balaria/Zawar | [5 empty] | 2.196 | 0.946 | 16.55
BALL5 | India | Balaria/Zawar | [5 empty] | 2.205 | 0.951 | 16.4
V3 | India | Coin/Oxf | [5 empty] | 2.19672 | 0.94462 | 16.593
DARL2 | India | Dariba | [5 empty] | 2.215 | 0.961 | 16.14
DARL3 | India | Dariba | [5 empty] | 2.209 | 0.963 | 16.18
DARL4 | India | Dariba | [5 empty] | 2.232 | 0.968 | 16.04
DARL5 | India | Dariba | [5 empty] | 2.246 | 0.971 | 16
DARL6 | India | Dariba | [5 empty] | 2.212 | 0.962 | 16.1
DARL7 | India | Dariba | [5 empty] | 2.205 | 0.959 | 16.16
27296U | India | Dariba | Site 9 |  | Misc.
DAR | India | Dariba |  |  | Ore | Pb |  | 2.22955 | 0.96576 | 16.023 | Good | 1988-01-13
26098R | India | Dariba | Modern mine |  | Ore | Pb/Zn/Fe | Galena/Pyrite/Sphelerite
26098R | India | Dariba | Modern Mine |  | Ore | Pb/Zn/Fe | Galena/Pyrite/Sphelerite | 2.22998 | 0.96548 | 16.067 | vGood | 1990-11-15
26099P | India | Dariba | Modern Mine |  | Ore | Pb/Zn/Fe | Galena/Pyrite/Sphelerite | 2.23699 | 0.96703 | 16.089 | Good | 1990-10-26
26311 | India | Dariba | n. lode | Craddock | Ore | Cu/Pb | Galena/Malachite | 2.23377 | 0.96622 | 16.071 | vGood | 1991-10-24
26100W | India | Dariba | Site 7 | Craddock | Ore | Pb | Galena
26307Y | India | Dariba | Site 7 |  | Ore
32282T | India | Dariba | Site 10, layer 2 | Craddock | Slag | Pb rich |  | 2.20876 | 0.94961 | 16.379 | vGood | 1991-10-24
26037V | India | Dariba | Site 7 | Craddock | Slag | Pb rich |  | 2.21438 | 0.95271 | 16.307 | Good | 1991-10-24
DARM1 | India | Dariba/Oxf | [5 empty] | 2.2306 | 0.966 | 16.048
KOS 2 (1980,7-13,2) | India | Kosamti |  |  | Coin | Ag |  | 2.00337 | 0.81043 | 19.649 | Good | 1990-03-28
KOS 3 (1980,7-13,3) | India | Kosamti |  |  | Coin | Ag |  | 2.05455 | 0.83137 | 19.008 | vGood | 1990-03-28
BMC 78 | India | Mauryan | Class 2, Group I h |  | Coin | Ag |  | 2.08178 | 0.80606 | 19.522 | Good | 1990-03-28
BMC 10 | India | Mauryan | Class 2, Group IV c? |  | Coin | Ag |  | 2.19184 | 0.93824 | 16.732 | Good | 1990-03-28
26001X | India | Mochia Mine/Zawar |  |  | Ore | Pb |  | 2.20495 | 0.95004 | 16.493 | vGood | 1991-11-12
26002T | India | Mochia Mine/Zawar |  |  | Ore | Pb |  | 2.19909 | 0.94345 | 16.64 | vGood | 1991-10-26
VAT 142 (14/PM2) | India | Vatsa | Class 1 var b? |  | Coin | Ag |  | 2.18952 | 0.93329 | 16.719 | vGood | 1990-03-28
VAT 144 (14/PM4) | India | Vatsa | Class 2, Group I |  | Coin | Ag |  | 2.10737 | 0.85185 | 18.444 | vGood | 1990-03-28
VAT PM4 (14/PM/4) | India | Vatsa | Class 2, Group I |  | Coin | Ag |  | 2.16066 | 0.88788 | 17.647 | Good | 1990-03-28
VAT 145 (14/PM5) | India | Vatsa | Class 2, Group II |  | Coin | Ag |  | 2.15856 | 0.90698 | 17.234 | vGood | 1990-03-28
33525W | India | Z. Mala Mine/Zawar |  |  | Ore | Pb | Sphalerite | 2.20195 | 0.9476 | 16.604 | vGood | 1991-10-26
33501Q | India | Zawar | Z. Mala mine | Craddock | Ore | Zn/Pb rich | Sphalerite | 2.19648 | 0.94324 | 16.661 | Good | 1992-03-03
26074W | India | Zawar | Site 14 | Craddock | Slag | Pb rich |  | 2.20259 | 0.94806 | 16.575 | Poor | 1991-11-09
21939U | India | Zawar | Site 19 | Craddock | Slag | Cu/Pb |  | 2.19244 | 0.9429 | 16.73 | vGood | 1992-04-07
26066W | India | Zawar | Site 2, layer 1 |  | Slag | Pb rich

## Edited
Sample number | Country | Region | Site | Detail | Courtesy | Type | Metal | Description | 208Pb/206Pb | 207Pb/206Pb | 206Pb/204Pb | Run quality | Date
V3 | India |  | ? |  | Craddock | Coin |  |  | 2.19672 | 0.94462 | 16.593 | vGood | 1990-10-31
AGNI | India | Andhra | Agnigundala Mine |  | Craddock | Ore | Pb | Galena | 2.17031 | 0.94146 | 16.699 | Good | 1988-01-13
AGU1 | India |  | Agucha | Well section Pb area | Craddock | Metal | Pb | fragments | 2.22418 | 0.96283 | 16.094 | vGood | 1990-10-31
AGU2 | India |  | Agucha | Well section Pb area | Craddock | Metal | Pb | fragments | 2.22827 | 0.9643 | 16.094 | vGood | 1990-10-31
26270Y | India |  | Agucha mine | Old Workings incline | Craddock | Ore | Pb | Galena | 2.23419 | 0.96634 | 16.075 | vGood | 1990-10-31
21895S | India | Gujarat | Ambaji |  | Craddock | Slag | Fe/Pb | lead slag | 2.14843 | 0.90079 | 17.313 | Good | 1992-03-03
33524Y | India | Gujarat | Ambaji |  | Craddock | Slag | Fe/Pb | lead slag | 2.14883 | 0.90085 | 17.318 | vGood | 1992-03-05
AMB1 | India | Gujarat | Ambaj |  | Craddock | Ore | Zn/Pb | Galena/Sphalerite | 2.0902 | 0.86951 | 18.003 | vGood | 1992-03-05
28491S | India | Rajasthan | Balaria Mine/Zawar |  | Craddock | Ore | Pb/Zn |  | 2.20051 | 0.94685 | 16.614 | Fair | 1990-11-15
28495V | India | Rajasthan | Balaria Mine/Zawar |  | Craddock | Ore | Pb/Zn | Sphalerite/Galena | 2.21119 | 0.95244 | 16.461 | Good | 1990-10-31
BALM1 | India | Rajasthan | Balaria Mine/Zawar |  | Craddock | Ore | Pb/Zn | Sphalerite/Galena | 2.2023 | 0.95048 | 16.397 | vgood | 1988-01-13
BALL3 | India | Rajasthan | Balaria Mine/Zawar |  | Craddock | Ore | Pb/Zn | Sphalerite/Galena | 2.191 | 0.946 | 16.53 | vgood | 1988-01-13
BALL4 | India | Rajasthan | Balaria Mine/Zawar |  | Craddock | Ore | Pb/Zn | Sphalerite/Galena | 2.196 | 0.946 | 16.55 | vgood | 1988-01-13
BALL5 | India | Rajasthan | Balaria Mine/Zawar |  | Craddock | Ore | Pb/Zn | Sphalerite/Galena | 2.205 | 0.951 | 16.4 | vgood | 1988-01-13
BALL2 | India | Rajasthan | Balaria Mine/Zawar |  | Craddock | Ore | Pb/Zn | Sphalerite/Galena | 2.208 | 0.952 | 16.47 | vgood | 1988-01-14
DARL7 | India | Rajasthan | Dariba |  | Craddock | Ore | Pb/Zn/Fe | Galena/Pyrite/Sphelerite | 2.205 | 0.959 | 16.16 | vgood | 1988-01-14
DARL3 | India | Rajasthan | Dariba |  | Craddock | Ore | Pb/Zn/Fe | Galena/Pyrite/Sphelerite | 2.209 | 0.963 | 16.18 | vgood | 1988-01-14
DARL6 | India | Rajasthan | Dariba |  | Craddock | Ore | Pb/Zn/Fe | Galena/Pyrite/Sphelerite | 2.212 | 0.962 | 16.1 | vgood | 1988-01-14
DARL2 | India | Rajasthan | Dariba |  | Craddock | Ore | Pb/Zn/Fe | Galena/Pyrite/Sphelerite | 2.215 | 0.961 | 16.14 | vgood | 1988-01-14
DARL4 | India | Rajasthan | Dariba |  | Craddock | Ore | Pb/Zn/Fe | Galena/Pyrite/Sphelerite | 2.232 | 0.968 | 16.04 | vgood | 1988-01-15
DARL5 | India | Rajasthan | Dariba |  | Craddock | Ore | Pb/Zn/Fe | Galena/Pyrite/Sphelerite | 2.246 | 0.971 | 16 | vgood | 1988-01-15
DAR | India | Rajasthan | Dariba |  | Craddock | Ore | Pb/Zn/Fe | Galena/Pyrite/Sphelerite | 2.22955 | 0.96576 | 16.023 | Good | 1988-01-13
26098R | India | Rajasthan | Dariba | Modern Mine | Craddock | Ore | Pb/Zn/Fe | Galena/Pyrite/Sphelerite | 2.22998 | 0.96548 | 16.067 | vGood | 1990-11-15
26311 | India | Rajasthan | Dariba | n. lode | Craddock | Ore | Cu/Pb | Galena/Malachite | 2.23377 | 0.96622 | 16.071 | vGood | 1991-10-24
26099P | India | Rajasthan | Dariba | Modern Mine | Craddock | Ore | Pb/Zn/Fe | Galena/Pyrite/Sphelerite | 2.23699 | 0.96703 | 16.089 | Good | 1990-10-26
32282T | India | Rajasthan | Dariba | Site 10, layer 2 | Craddock | Slag | Pb rich | Galena/Pyrite/Sphelerite | 2.20876 | 0.94961 | 16.379 | vGood | 1991-10-24
26037V | India | Rajasthan | Dariba | Site 7 | Craddock | Slag | Pb rich | lead slag | 2.21438 | 0.95271 | 16.307 | Good | 1991-10-24
DARM1 | India | Rajasthan | Dariba |  | Craddock | ore | Pb | galena | 2.2306 | 0.966 | 16.048
KOS 3 (1980,7-13,3) | India |  | Kosambi |  |  | Coin | Ag | 300BC-AD200 | 2.05455 | 0.83137 | 19.008 | vGood | 1990-03-28
KOS 2 (1980,7-13,2) | India |  | Kosambi |  |  | Coin | Ag | 300BC-AD200 | 2.00337 | 0.81043 | 19.649 | Good | 1990-03-28
BMC 78 | India |  | Mauryan | Class 2, Group I h | Craddock | Coin | Ag | c. 4th c. BC | 2.08178 | 0.80606 | 19.522 | Good | 1990-03-28
BMC 10 | India |  | Mauryan | Class 2, Group IV c? | Craddock | Coin | Ag | c. 4th c. BC | 2.19184 | 0.93824 | 16.732 | Good | 1990-03-28
26002T | India | Rajasthan | Mochia Mine/Zawar |  | Craddock | Ore | Pb | galena | 2.19909 | 0.94345 | 16.64 | vGood | 1991-10-26
26001X | India | Rajasthan | Mochia Mine/Zawar |  | Craddock | Ore | Pb | galena | 2.20495 | 0.95004 | 16.493 | vGood | 1991-11-12
VAT 144 (14/PM4) | India |  | Vatsa | Class 2, Group I | Craddock | Coin | Ag | c. 4th c. BC | 2.10737 | 0.85185 | 18.444 | vGood | 1990-03-28
VAT 145 (14/PM5) | India |  | Vatsa | Class 2, Group II | Craddock | Coin | Ag | c. 4th c. BC | 2.15856 | 0.90698 | 17.234 | vGood | 1990-03-28
VAT PM4 (14/PM/4) | India |  | Vatsa | Class 2, Group I | Craddock | Coin | Ag | c. 4th c. BC | 2.16066 | 0.88788 | 17.647 | Good | 1990-03-28
VAT 142 (14/PM2) | India |  | Vatsa | Class 1 var b? | Craddock | Coin | Ag | c. 4th c. BC | 2.18952 | 0.93329 | 16.719 | vGood | 1990-03-28
33525W | India | Rajasthan | Z. Mala Mine/Zawar |  | Craddock | Ore | Pb | galena/ I55Sphalerite | 2.20195 | 0.9476 | 16.604 | vGood | 1991-10-26
33501Q | India | Rajasthan | Zawar | Z. Mala mine | Craddock | Ore | Zn/Pb rich | Sphalerite | 2.19648 | 0.94324 | 16.661 | Good | 1992-03-03
21939U | India | Rajasthan | Zawar | Site 19 | Craddock | Slag | Cu/Pb | Cu/Pb slag | 2.19244 | 0.9429 | 16.73 | vGood | 1992-04-07
26074W | India | Rajasthan | Zawar | Site 14 | Craddock | Slag | Pb rich | Pb slag | 2.20259 | 0.94806 | 16.575 | Poor | 1991-11-09