## Sheet1
Object number | Site | Description | Chronology | Method | Au ppm | As ppm | Sb ppm | Se ppm | Ag ppm | Sn ppm | Zn ppm | Co ppm | Ni ppm | Fe ppm | Cu % | Run | Date run
STZAG ICZ918 | Aprilovo (Kirkomotika) | Double axe | LBA | NAA | 19.2 | 3481 | 150 | <1 | 2228 | 1432 | <100 | <1 | <50 | 1600 | 99 | OX134 | 1987-03-14
STZAG 282 | Bereketska Mogila | Needle (Awl?) (70x2x2 mm) | LBA | NAA | 9.4 | 4.5 | 22 | 4 | 91 | 8.2% | <100 | 315 | <50 | 7808 | 91 | OX134 | 1987-03-14
STZAG CH 896 | Chatalka | Awl | Chalcolithic | NAA | 5.9 | 864 | 937 | 123 | 428 | <100 | 53 | <1 | <50 | 1250 | 99 | OX134 | 1987-03-14
NAMS J1 | Jeravica, Montana | Copper fragment | BA | NAA | 1.3 | 440 | 17 | 1 | 27 | <100 | 41 | 0.9 | <50 | <100 | 99 | OX134 | 1987-03-14
STZAG 153 | Mdretz "Gudjova" | Awl | LBA | NAA | 2.3 | 150 | 275 | 21 | 105 | <100 | <100 | 1 | <50 | <100 | 99 | OX134 | 1987-03-14
STZAG 319 | Mdretz "Gudjova" | Awl? | LBA | NAA | 7.3 | 1392 | 43 | 6 | 1639 | <100 | 71 | 1 | <50 | 1400 | 99 | OX134 | 1987-03-14
STZAG 325 | Mdretz "Gudjova" | Awl | LBA | NAA | 6.9 | <1 | 1 | 119 | 276 | <100 | 116 | 4 | <50 | <100 | 99 | OX134 | 1987-03-14
STZAG MG 170 | Mdretz "Gudjova" | Axe | Eneolithic | NAA | 9.4 | 0.64 | 7 | 96 | 596 | <100 | 90 | 0.5 | <50 | 966 | 99 | OX134 | 1987-03-14
STZAG PM1 | Plaska Mogila | Chisel (88x2.5x2.5 mm) | Bronze Age? | NAA | 22.5 | 6826 | 385 | 5 | 1298 | <100 | 101 | <1 | <50 | <100 | 99 | OX134 | 1987-03-14
SOZ 8470A | Sozopol | Cylindrical object, copper | ?Roman | NAA | 13.6 | 2466 | 1663 | 39 | 496 | 5.2% | 7.7% | 22 | <50 | 1135 | nm | OX134 | 1987-03-14
SOZ 8470B | Sozopol | Cylindrical object, copper | ?Roman | NAA | 9.5 | 3726 | 3110 | <1 | 539 | 6.1% | 4.9% | 21 | <50 | 1541 | nm | OX134 | 1987-03-14
SOZ 8470C | Sozopol | Cylindrical object, copper | ?Roman | NAA | 11.5 | 3036 | 1790 | 26 | 470 | 4.8% | 6.2% | 19 | <50 | 3120 | nm | OX134 | 1987-03-14
STZAG 1132 | Stara Zagora | Awl | BA | NAA | 29.9 | 0.5 | 19 | 44 | 575 | <100 | 120 | 2 | <50 | <100 | 99 | OX134 | 1987-03-14
STZAG 1136 | Stara Zagora | Awl | BA | NAA | 4.5 | 3 | 9 | 29 | 1139 | <100 | 74 | 2 | <50 | 120 | 99 | OX134 | 1987-03-14
STZAG 380 | Stara Zagora | Awl (102x3x2 mm) | BA | NAA | 0.9 | 1 | 13 | 44 | 171 | <100 | 55 | 2 | <50 | 282 | 99 | OX134 | 1987-03-14
STZAG 670 | Stara Zagora | Awl (140 x 3.5 x 2 mm) | BA | NAA | 4.2 | 50 | 65 | 76 | 2571 | <100 | 167 | 1.5 | <50 | 245 | 99 | OX134 | 1987-03-14
STZAG 885 | Stara Zagora | Double spiral pin | BA | NAA | 3.4 | 1.9 | 17 | 91 | 860 | <100 | 62 | <1 | <50 | 1750 | 99 | OX134 | 1987-03-14
STZAG 735 | Stara Zagora, Hospital | Awl | Chalcolithic | NAA | 8.4 | 775 | 153 | 18 | 414 | <100 | 67 | 1.5 | <50 | <100 | 99 | OX134 | 1987-03-14
AZM 1 | Azmaska Mogila | Mal, Az, Broch | Chalcolithic | NAA | 1 | 8231 | 480 | 507 | 238 | <100 | 2% | 6 | <50 | 35% | 46 | OX136 | 1987-04-03
AZM 10 | Azmaska Mogila | Mal, Az, Broch | Chalcolithic | NAA | 0.5 | 1232 | 74 | 238 | 162 | <100 | 2408 | 1 | <50 | 1134 | 33 | OX136 | 1987-04-03
AZM 11 | Azmaska Mogila | Mal, Az | Chalcolithic | NAA | 1.5 | 8490 | 344 | 519 | 199 | <100 | 1.9% | 16 | <50 | 4392 | 41 | OX136 | 1987-04-03
AZM 12 | Azmaska Mogila | Mal, Az, Covellite, Cuprite | Chalcolithic | NAA | 13.4 | 2.3% | 392 | 585 | 215 | <100 | 4.2% | 12 | <50 | 39000 | 50 | OX136 | 1987-04-03
AZM 13 | Azmaska Mogila | Broch, Mal | Chalcolithic | NAA | 11.8 | 1.7% | 1223 | 1156 | 210 | <100 | 4022 | <1 | <50 | 67000 | 49 | OX136 | 1987-04-03
AZM 2 | Azmaska Mogila | Mal, Az, Broch, Born | Chalcolithic | NAA | 1.7 | 1079 | 776 | 432 | 162 | <100 | 2.3% | 7 | <50 | 33000 | 46 | OX136 | 1987-04-03
AZM 3 | Azmaska Mogila | Mal, Az | Chalcolithic | NAA | 0.6 | 2419 | 332 | 235 | 136 | <100 | 1.9% | 9 | <50 | 6000 | 34 | OX136 | 1987-04-03
AZM 4 | Azmaska Mogila | Mal, Az | Chalcolithic | NAA | 0.4 | 12 | <1 | <1 | 0.6 | <100 | 1162 | 99 | <50 | 38% | 62 | OX136 | 1987-04-03
AZM 5 | Azmaska Mogila | Broch, Mal | Chalcolithic | NAA | 1.1 | 3467 | 407 | 180 | 113 | <100 | 2.8% | 7 | <50 | 22000 | 31 | OX136 | 1987-04-03
AZM 6 | Azmaska Mogila | Magnetite | Chalcolithic | NAA | 1 | 5 | <1 | <1 | 1 | <100 | 1228 | 92 | <50 | 35% | 0.055 | OX136 | 1987-04-03
AZM 7 | Azmaska Mogila | Broch, Mal, Sphal, Born | Chalcolithic | NAA | 3.9 | 1.25% | 795 | 636 | 229 | <100 | 9.6% | 75 | <50 | 39000 | 61 | OX136 | 1987-04-03
AZM 8 | Azmaska Mogila | Brochantite | Chalcolithic | NAA | 0.5 | 1.6% | 123 | 552 | 130 | <100 | 7344 | 0.7 | <50 | 6898 | 45 | OX136 | 1987-04-03
AZM 9 | Azmaska Mogila | Mal, Az, Sphal, Broch | Chalcolithic | NAA | 3 | 2% | 623 | 640 | 292 | <100 | 10% | 17 | <50 | 19000 | 65 | OX136 | 1987-04-03
DMKC1 | Chatalka | Born, Sphal, Sphalerite | Chalcolithic | NAA | 1.1 | 1.07% | 919 | 714 | 199 | <100 | 7.1% | 23 | <50 | 43000 | 51 | OX136 | 1987-04-03
DMKC2 | Chatalka | Mal, Born, Sphalerite | Chalcolithic | NAA | 0.5 | 4592 | 274 | 546 | 222 | <100 | 4.2% | 11 | <50 | 41000 | 51 | OX136 | 1987-04-03
DMKC3 | Chatalka | Brochantite, Glauconite? | Chalcolithic | NAA | 1.6 | 4241 | 580 | 458 | 197 | <100 | 5.4% | 17 | <50 | 59000 | 24 | OX136 | 1987-04-03
SZ1 | Stara Zagora, Hospital | Mal, Az | Chalcolithic | NAA | 1.3 | 7301 | 436 | 288 | 34 | <100 | 4.5% | 33 | <50 | 8883 | 35 | OX136 | 1987-04-03
SZ2 | Stara Zagora, Hospital | Malachite | Chalcolithic | NAA | 2.2 | 9978 | 905 | 97 | 17 | <100 | 3.8% | 25 | <50 | 50000 | 31 | OX136 | 1987-04-03
SZ3 | Stara Zagora, Hospital | Mal, Broch, Born | Chalcolithic | NAA | 8.4 | 2.4% | 973 | 1161 | 223 | <100 | 2.4% | 5 | <50 | 74000 | 42 | OX136 | 1987-04-03
SZ4 | Stara Zagora, Hospital | Clinochlore Ferroan | Chalcolithic | NAA | 0.03 | 58 | <1 | <1 | 2 | <100 | 855 | 135 | <50 | 50000 | 0.12 | OX136 | 1987-04-03
SZ5 | Stara Zagora, Hospital | Mineral | Chalcolithic | NAA | 1.7 | 29 | 13 | 2 | 3 | <100 | 839 | 21 | <50 | 55000 | 0.26 | OX136 | 1987-04-03
I 1919 | Varna Necropolis | Bracelet | Chalcolithic | NAA | 0.3 | 97 | 3.3 | <1 | 7 | <100 | <100 | 9.4 | <50 | <100 | 99 | 843/91 | 1991-09-23
I 2020 (BEH 798)/94 | Varna Necropolis | Flat axe | Chalcolithic | NAA | 7.2 | <1 | 24.5 | 95.3 | 591 | <100 | <100 | 4.4 | <50 | <100 | 99 | 843/91 | 1991-09-23
I 2373 | Varna Necropolis | Axe | Chalcolithic | NAA | 0.1 | 74 | 16 | 91.6 | 390 | <100 | <100 | 7.6 | 188 | <100 | 99 | 843/91 | 1991-09-23
I 2416/94 | Varna Necropolis | Axe | Chalcolithic | NAA | 6.9 | <1 | 3.1 | 95.6 | 891 | <100 | <100 | 2.5 | <50 | <100 | 99 | 843/91 | 1991-09-23
I 2429/92 | Varna Necropolis | Axe | Chalcolithic | NAA | 12.1 | <1 | 17.9 | 153.8 | 891 | <100 | <100 | 3.7 | <50 | <100 | 99 | 843/91 | 1991-09-23
I 2433/92 | Varna Necropolis | Chisel | Chalcolithic | NAA | 0.5 | <1 | 4.4 | 439.3 | 255 | <100 | <100 | 3.9 | <50 | <100 | 99 | 843/91 | 1991-09-23
I 2434 | Varna Necropolis | Flat axe | Chalcolithic | NAA | 0.4 | <1 | 5.6 | 383.5 | 222 | <100 | <100 | 3 | <50 | <100 | 99 | 843/91 | 1991-09-23
I 2443/92 | Varna Necropolis | Axe | Chalcolithic | NAA | 4.4 | 1865 | 711.3 | 319.5 | 497 | <100 | <100 | 2.6 | <50 | <100 | 99 | 843/91 | 1991-09-23
I 2459/92 | Varna Necropolis | Axe | Chalcolithic | NAA | 0.9 | <1 | 1 | 275.9 | 389 | <100 | <100 | 2.6 | <50 | <100 | 99 | 843/91 | 1991-09-23
I 2500 | Varna Necropolis | Axe | Chalcolithic | NAA | 12.4 | <1 | 127.6 | 109.2 | 522 | <100 | <100 | 5.2 | <50 | <100 | 99 | 843/91 | 1991-09-23
I 2501 | Varna Necropolis | Fragment of a chisel | Chalcolithic | NAA | 7 | <1 | 871.4 | 283.7 | 541 | <100 | <100 | 4 | <50 | <100 | 99 | 843/91 | 1991-09-23
I 2521/95 | Varna Necropolis | Axe | Chalcolithic | NAA | 18.9 | <1 | 16.7 | 53.1 | 304 | <100 | <100 | 3.3 | <50 | <100 | 99 | 843/91 | 1991-09-23
I 2597 (BEH 207)/92 | Varna Necropolis | Chisel | Chalcolithic | NAA | 4.2 | 16 | 8.2 | <1 | 1086 | <100 | <100 | 4.1 | <50 | <100 | 99 | 843/91 | 1991-09-23
I 2598 (BEH 214) | Varna Necropolis | Chisel | Chalcolithic | NAA | 8.8 | <1 | 4.7 | 99.5 | 336 | <100 | <100 | 3.6 | <50 | <100 | 99 | 843/91 | 1991-09-23
I 2599 (BEH 215) | Varna Necropolis | Flat axe | Chalcolithic | NAA | 9.1 | <1 | 17.3 | 155.5 | 756 | <100 | <100 | 4.5 | <50 | <100 | 99 | 843/91 | 1991-09-23
I 2600 (BEH 220)/92 | Varna Necropolis | Pick axe | Chalcolithic | NAA | 6.6 | <1 | 3.9 | 285.6 | 374 | <100 | <100 | 4.6 | <50 | <100 | 99 | 843/91 | 1991-09-23
I 2601 (BEH 226)/94 | Varna Necropolis | Axe-hammer | Chalcolithic | NAA | 14.9 | <1 | 28.6 | 104.4 | 744 | <100 | <100 | 4.2 | <50 | <100 | 99 | 843/91 | 1991-09-23
I 2616 | Varna Necropolis | ? | Chalcolithic | NAA | 9.8 | 45 | 203.5 | 96.9 | 498 | <100 | <100 | 4.5 | <50 | <100 | 99 | 843/91 | 1991-09-23
I 2621A (BEH 819) | Varna Necropolis | Spear head | Chalcolithic | NAA | 11.2 | 751 | 714.2 | 146 | 599 | <100 | <100 | 3.9 | <50 | <100 | 99 | 843/91 | 1991-09-23
I 2621B (BEH 819)/92 | Varna Necropolis | Spear head | Chalcolithic | NAA | 10.5 | 682 | 690.3 | 138.6 | 586 | <100 | <100 | 3.3 | <50 | <100 | 99 | 843/91 | 1991-09-23
I 2622 (BEH 822)/92 | Varna Necropolis | Pin | Chalcolithic | NAA | 8.92 | 4138 | 1457.6 | 516.5 | 590 | <100 | 76 | 4.8 | <50 | <100 | 99 | 843/91 | 1991-09-23
I 2623 (BEH 830) | Varna Necropolis | Large axe-hammer | Chalcolithic | NAA | 4.3 | <1 | 58 | 62.5 | 244 | <100 | <100 | 6.1 | <50 | <100 | 99 | 843/91 | 1991-09-23
I 2624 (BEH 835)/92 | Varna Necropolis | Axe-hammer | Chalcolithic | NAA | 5.7 | 171 | 779.7 | 217.5 | 432 | <100 | <100 | 3 | <50 | <100 | 99 | 843/91 | 1991-09-23
I 2630 (BEH 944) | Varna Necropolis | Axe-hammer | Chalcolithic | NAA | 23 | <1 | 28.1 | 76.3 | 617 | <100 | <100 | 3.9 | <50 | <100 | 99 | 843/91 | 1991-09-23
I 2653 (BEH 1208a)/94 | Varna Necropolis | Chisel | Chalcolithic | NAA | 4.6 | <1 | 23 | 38.4 | 272 | <100 | <100 | 12.8 | <50 | <100 | 99 | 843/91 | 1991-09-23
I 2654 (BEH 1211) | Varna Necropolis | Axe-hammer | Chalcolithic | NAA | 12.6 | <1 | 9.4 | 72.7 | 353 | <100 | <100 | 4.2 | <50 | <100 | 99 | 843/91 | 1991-09-23
I 2679/92r | Varna Necropolis | Hair pin | Chalcolithic | NAA | 10.1 | <1 | 4.6 | 33 | 666 | <100 | <100 | 4.6 | <50 | <100 | 99 | 843/91 | 1991-09-23
I 2680/95 | Varna Necropolis | ? | Chalcolithic | NAA | 0.8 | 4 | 14.4 | 27 | 343 | <100 | <100 | 5.1 | <50 | <100 | 99 | 843/91 | 1991-09-23
I 2689 | Varna Necropolis | Axe | Chalcolithic | NAA | 0.8 | <1 | 6 | 45.9 | 166 | <100 | <100 | 4.1 | <50 | <100 | 99 | 843/91 | 1991-09-23
I 3029/92r | Varna Necropolis | Axe | Chalcolithic | NAA | 3.4 | <1 | 110.5 | 53.7 | 271 | <100 | <100 | 5.1 | <50 | <100 | 99 | 843/91 | 1991-09-23
I 3030/92 | Varna Necropolis | Axe | Chalcolithic | NAA | 7 | 237 | 105.2 | 142.8 | 695 | <100 | <100 | 4.6 | <50 | <100 | 99 | 843/91 | 1991-09-23
NAMS 646 | Archar,near Vidin | Dagger | BA | NAA | 9.4 | 4.96% | 296.5 | 133.6 | 143 | <100 | <100 | 5.1 | <50 | <100 | 95 | 788/93 | 1993-11-29
NAMS 716 | Asenovgrad | Shaft hole axe | LBA | NAA | 0.9 | 1962 | 360.3 | <1 | 48 | 7.51% | <100 | 14.1 | 243 | 1870.1 | 92 | 788/93 | 1993-11-29
NAMS 3003 | Bjala Slatina | Shaft hole axe | BA | NAA | 295.2 | 5575 | 279.9 | 19.2 | 881 | 1449 | 55 | 26.2 | 375.9 | 14400 | 98 | 788/93 | 1993-11-29
NAMS Por.No.2644 | Devetashka Cave (Lovec) | Pin | Eneolith?BA? | NAA | 21.8 | 2.45% | 395.6 | 13.8 | 355 | <100 | 51 | 12.2 | 323.9 | 5855 | 97 | 788/93 | 1993-11-29
NAMS 855 | Ezero hor. ? | Knife | EBA | NAA | 4.5 | 1.76% | 185.6 | 7.1 | 279 | <100 | 1563 | 5.8 | 478.5 | <100 | 97 | 788/93 | 1993-11-29
NAMS exc. No. Ez 12 | Ezero hor. ? | Pin | EBA | NAA | 115.8 | 1.05% | 142.8 | 34.1 | 475 | <100 | 32 | 3.6 | <50 | <100 | 98 | 788/93 | 1993-11-29
NAMS exc. No. Ez 13 | Ezero hor. ? | Pin | EBA | NAA | 16.6 | 1.68% | 634.1 | 13.6 | 365 | <100 | <100 | 6.4 | <50 | <100 | 98 | 788/93 | 1993-11-29
NAMS exc. No. Ez 14 | Ezero hor. ? | Pin | EBA | NAA | 42.7 | 456 | 188.3 | 17.3 | 302 | <100 | 1913 | 5.7 | 121 | 1746 | 96 | 788/93 | 1993-11-29
NAMS exc. No. Ez 15 | Ezero hor. ? | Pin | EBA | NAA | <0.5 | 3.55% | 25.4 | 10.7 | 232 | <100 | <100 | 5.8 | <50 | <100 | 96 | 788/93 | 1993-11-29
NAMS exc. No. Ez 6 | Ezero hor. ? | Chisel | EBA | NAA | 7.9 | 7025 | 215.5 | 16.5 | 646 | <100 | <100 | 4.1 | 240.2 | <100 | 99 | 788/93 | 1993-11-29
NAMS exc. No. Ez 7 | Ezero hor. ? | Knife | EBA | NAA | 11.5 | 4096 | 300.7 | 22.6 | 430 | <100 | <100 | 5.6 | 436.2 | <100 | 99 | 788/93 | 1993-11-29
NAMS exc. No. Ez 8 | Ezero hor. ? | Knife | EBA | NAA | 13.6 | 1.65% | 51.8 | 7.6 | 215 | <100 | <100 | 6.5 | 225.9 | 1685 | 98 | 788/93 | 1993-11-29
NAMS exc. No. Ez 9 | Ezero hor. ? | Knife | EBA | NAA | 13.4 | 2.64% | 511.5 | 19.3 | 223 | <100 | <100 | 3.1 | 194.2 | <100 | 97 | 788/93 | 1993-11-29
NAMS exc. No. Ez 1 | Ezero hor. IV | Adze with wings ? | EBA | NAA | 6.5 | 6115 | 204 | 30.3 | 432 | <100 | <100 | 5.2 | 394.5 | <100 | 99 | 788/93 | 1993-11-29
NAMS exc. No. Ez 10 | Ezero hor. IV | Knife | EBA | NAA | 6.6 | 5.47% | 116.5 | 14.7 | 515 | <100 | <100 | 3.2 | 82.2 | <100 | 94 | 788/93 | 1993-11-29
NAMS exc. No. Ez 2 | Ezero hor. IV | Flat adze ? | EBA | NAA | 14.3 | 1.88% | 586.9 | 30.1 | 834 | <100 | <100 | 4.1 | 672.8 | <100 | 98 | 788/93 | 1993-11-29
NAMS exc. No. Ez 4 | Ezero hor. IV | Chisel | EBA | NAA | 9.7 | 2.91% | 23.9 | 10.2 | 128 | <100 | <100 | 4.1 | 106 | <100 | 97 | 788/93 | 1993-11-29
NAMS exc. No. Ez 5 | Ezero hor. IV | Chisel | EBA | NAA | 8.6 | 3.66% | 22.1 | 6.9 | 154 | <100 | 37 | 4.1 | 155.6 | <100 | 96 | 788/93 | 1993-11-29
NAMS exc. No. Ez 11 | Ezero hor. IX | Pin | EBA | NAA | 4.8 | 1.19% | 130 | 34.7 | 523 | <100 | <100 | 3.5 | 194.4 | <100 | 98 | 788/93 | 1993-11-29
NAMS exc. No. Ez 3 | Ezero hor. VIII | Chisel | EBA | NAA | 9.9 | 3242 | 154.9 | 36.7 | 1169 | <100 | <100 | 4.2 | 668.8 | <100 | 99 | 788/93 | 1993-11-29
NAMS 2562 | Glozene | Spearhead | BA | NAA | 43.4 | 1.25% | 31.5 | 30.8 | 1238 | <100 | <100 | 6 | 154.4 | 1004 | 98 | 788/93 | 1993-11-29
NAMS 45 | Goljamo Belovo,near Varna | Shaft hole axe | BA | NAA | 17.3 | 4382 | 209.9 | 118 | 216 | 9.91% | <100 | 43 | 3312.9 | <100 | 89 | 788/93 | 1993-11-29
NAMS 46 | Goljamo Belovo,near Varna | Shaft hole axe | BA | NAA | 111.2 | 3592 | 709.8 | <1 | 3.18% | 5496 | <100 | 13.1 | 1535.2 | <100 | 95 | 788/93 | 1993-11-29
NAMS 3144 | Karanovo, Sliven/N.Zagora | Pin | BA | NAA | 40 | 6097 | 1014.8 | 39.2 | 463 | <100 | <100 | 11 | 735.6 | <100 | 99 | 788/93 | 1993-11-29
NAMS 3258 | Mitrovtzi | Shaft hole axe | BA | NAA | 82 | 1127 | 100.1 | <1 | <1 | <100 | <100 | <1 | <50 | <100 | 99 | 788/93 | 1993-11-29
NAMS 662 | Parvenetz (Ferdinandovo) | Chisel | BA | NAA | 4.6 | 4111 | 3959.5 | <1 | 103 | 7.66% | <100 | 170.1 | 4639.6 | <100 | 91 | 788/93 | 1993-11-29
NAMS 721 | Redjeb Mahale | Chisel | Bronze Age? | NAA | 4.4 | 1962 | 134 | 94.3 | 22 | 5.59% | <100 | 97.5 | 661.8 | <100 | 94 | 788/93 | 1993-11-29
NAMS 649 | Stara Zagora | Shaft hole axe | BA | NAA | 3.7 | 6002 | 663.4 | 13.7 | 533 | <100 | <100 | 88.6 | 1725.6 | 2874 | 0.99 | 788/93 | 1993-11-29
NAMS 2708 | Sveti Ilijski hills | Spearhead | BA | NAA | 24.4 | 1.35% | 588.9 | 27.3 | 279 | <100 | <100 | 8.1 | 575.1 | 1639.2 | 98 | 788/93 | 1993-11-29
NAMS 857 | Sveti Kirilovo (Kirilovo) | Spearhead | BA | NAA | 88 | 7606 | 564.1 | 17.8 | 878 | <100 | <100 | 5 | 682 | <100 | 99 | 788/93 | 1993-11-29
NAMS 1819 | Ugarchin, near Lovech | Shaft hole axe | BA | NAA | 61.2 | 1.99% | 207.7 | 17.3 | 573 | 4674 | 78 | 12.3 | 160 | 5957.2 | 97 | 788/93 | 1993-11-29
NAMS 3250 | Unknown | Axe | BA | NAA | 12.8 | 8804 | 171.4 | 10.3 | 260 | 5.93% | 129 | 15.9 | 781.9 | 2488.7 | 93 | 788/93 | 1993-11-29
NAMS 560 | Unknown | Shaft hole axe | BA | NAA | 17.6 | 6040 | 94.4 | 4.8 | 609 | <100 | <100 | 9.8 | 207.5 | 2701.9 | 99 | 788/93 | 1993-11-29
NAMS 720 | Unknown | Shaft hole axe | BA | NAA | 12.1 | 2.45% | 190.8 | 15.6 | 371 | 5354 | 262 | 7.9 | <50 | 3393.8 | 97 | 788/93 | 1993-11-29
NAMS 274 | Valchi dol (Kurt-dere) | Axe with wings | BA | NAA | 11.6 | 1.02% | 129 | 19.3 | 138 | <100 | <100 | 20.9 | 825.3 | <100 | 98 | 788/93 | 1993-11-29
NAMS 3981 | Vidima, near Lovech | Shaft hole axe | BA | NAA | 1 | 1.69% | 200 | 2 | 377 | <100 | <100 | 15.9 | 170.6 | 5697 | 97 | 788/93 | 1993-11-29
NAMS 444 | Vojvodino (Pashait) | Adze | BA | NAA | 7.2 | 2.73% | 401.7 | 49.6 | 201 | <100 | <100 | 3.6 | <50 | <100 | 97 | 788/93 | 1993-11-29
I 1746 | Varna Necropolis | Axe | Chalcolithic | NAA | <0.35 | 2.27% | 400 | <1 | 1616 | <500 | <100 | 21 | 353 | <100 | 97 | 816/94 | 1994-05-10
I 1747 | Varna Necropolis | needle | Chalcolithic | NAA | 1.6 | <1 | 5.28 | 77 | 330 | <100 | <100 | 15.8 | <50 | <100 | 99 | 816/94 | 1994-05-10
I 2020 repeat NAA | Varna Necropolis | ? | Chalcolithic | NAA | 8.4 | <1 | 29 | 102.6 | 551 | <100 | <100 | 8.7 | <50 | <100 | 99 | 816/94 | 1994-05-10
I 2408 | Varna Necropolis | ? | Chalcolithic | NAA | 10.8 | <1 | <4 | 56.6 | 323 | <100 | <100 | 14.9 | <50 | <100 | 99 | 816/94 | 1994-05-10
I 2420/94 | Varna Necropolis | Axe | Chalcolithic | NAA | 48 | <1 | 281 | 13.6 | 4207 | <100 | <100 | 14.7 | <50 | <100 | 99 | 816/94 | 1994-05-10
I 2429/92r | Varna Necropolis | Axe | Chalcolithic | NAA | 18.1 | <1 | 30 | 186.7 | 1062 | <100 | <100 | 6.2 | <50 | <100 | 99 | 816/94 | 1994-05-10
I 2433/92r | Varna Necropolis | Chisel | Chalcolithic | NAA | 0.6 | <1 | 5.1 | 442.6 | 262 | <100 | <100 | 3.97 | <50 | <100 | 99 | 816/94 | 1994-05-10
I 2434 repeat NAA | Varna Necropolis |  | Chalcolithic | NAA | 0.5 | <1 | 4.58 | 419.2 | 248 | <100 | <100 | 3.7 | <50 | <100 | 99 | 816/94 | 1994-05-10
I 2445 | Varna Necropolis | Axe | Chalcolithic | NAA | 13 | <1 | 3.5 | 65.1 | 553 | <100 | <100 | 3.7 | <50 | <100 | 99 | 816/94 | 1994-05-10
I 2459/naa | Varna Necropolis |  | Chalcolithic | NAA | 1.2 | <1 | 1 | 337 | 439 | <100 | <100 | 4.2 | <50 | <100 | 99 | 816/94 | 1994-05-10
I 2543/94 | Varna Necropolis | Axe | Chalcolithic | NAA | 13.7 | 3613 | 785 | 39.2 | 3659 | <100 | <100 | 13.4 | <50 | <100 | 99 | 816/94 | 1994-05-10
I 2597 (BEH 207)/95 | Varna Necropolis | Chisel | Chalcolithic | NAA | 6.1 | 22 | 10.4 | 6.8 | 1212 | <100 | <100 | 7.1 | <50 | <100 | 99 | 816/94 | 1994-05-10
I 2598 (BEH 214)/rep NAA | Varna Necropolis | Chisel | Chalcolithic | NAA | 11.3 | <1 | 3.8 | 88.4 | 342 | <100 | <100 | 5.4 | <50 | <100 | 99 | 816/94 | 1994-05-10
I 2601 (BEH 226)/95 | Varna Necropolis | Axe-hammer | Chalcolithic | NAA | 20.8 | <1 | 38.7 | 123 | 811 | <100 | <100 | 9.2 | 136.3 | <100 | 99 | 816/94 | 1994-05-10
I 2602 | Varna Necropolis | Axe-hammer | Chalcolithic | NAA | 7.3 | <1 | 711 | 367.8 | 576 | <100 | <100 | 18.3 | <50 | <100 | 99 | 816/94 | 1994-05-10
I 2606 (BEH 346)/94 | Varna Necropolis | Needle/awl? | Chalcolithic | NAA | 1.8 | 117 | 27 | 517 | 235 | <100 | <100 | 71 | <50 | <100 | 99 | 816/94 | 1994-05-10
I 2608 (BEH 416)/94 | Varna Necropolis | ? | Chalcolithic | NAA | 2 | <1 | 6.7 | <1 | 216 | <100 | <100 | 22.5 | <50 | <100 | 99 | 816/94 | 1994-05-10
I 2609/94 | Varna Necropolis | Axe-hammer | Chalcolithic | NAA | 1.7 | <1 | 18 | 7 | 1003 | <100 | <100 | 5.4 | <50 | <100 | 99 | 816/94 | 1994-05-10
I 2610 | Varna Necropolis | Axe | Chalcolithic | NAA | 18 | 6 | 9.3 | 60.4 | 424 | <100 | <100 | 18.3 | <50 | <100 | 99 | 816/94 | 1994-05-10
I 2617 (BEH 721) | Varna Necropolis | Flat axe/chisel | Chalcolithic | NAA | 16.8 | 75 | 9.4 | 75.2 | 399 | <100 | <100 | 175 | <50 | <100 | 99 | 816/94 | 1994-05-10
I 2623 (BEH 830)/92 | Varna Necropolis | Large axe-hammer | Chalcolithic | NAA | 5.1 | <1 | 65.9 | 48.3 | 239 | <100 | <100 | 10.8 | 68.9 | <100 | 99 | 816/94 | 1994-05-10
I 2625 (BEH 921) | Varna Necropolis | Punch/? | Chalcolithic | NAA | 31.5 | 286 | 10.3 | 56.7 | 215 | <100 | <100 | 1050 | <50 | <100 | 99 | 816/94 | 1994-05-10
I 2626 (BEH 923) | Varna Necropolis | Bracelet | Chalcolithic | NAA | 13.6 | <1 | 4.9 | <37 | 525 | <100 | <100 | 21.4 | <50 | <100 | 99 | 816/94 | 1994-05-10
I 2628 (BEH 987) | Varna Necropolis | ? | Chalcolithic | NAA | 12.6 | <1 | 51 | 90 | 645 | <100 | <100 | 18.6 | <50 | <100 | 99 | 816/94 | 1994-05-10
I 2639 | Varna Necropolis | ? | Chalcolithic | NAA | 8.5 | <1 | 5.6 | <41 | 689 | <100 | <100 | 21.8 | <50 | <100 | 99 | 816/94 | 1994-05-10
I 2644 (BEH 1078) | Varna Necropolis | Pin | Chalcolithic | NAA | 96.3 | <1 | 27 | 76.6 | 871 | <100 | <100 | 68 | <50 | <100 | 99 | 816/94 | 1994-05-10
I 2647 (BEH 1144) | Varna Necropolis | Large needle | Chalcolithic | NAA | 7.4 | <1 | 8.4 | <25 | 896 | <100 | <100 | 18.2 | <50 | <100 | 99 | 816/94 | 1994-05-10
I 2650 | Varna Necropolis | Axe | Chalcolithic | NAA | 11.9 | <1 | 3.7 | 124.2 | 1358 | <100 | <100 | 15.7 | <50 | <100 | 99 | 816/94 | 1994-05-10
I 2663 | Varna Necropolis | Copper fragment | Chalcolithic | NAA | 1.8 | <1 | 14.8 | 310 | 161 | <100 | <100 | 30 | <50 | <100 | 99 | 816/94 | 1994-05-10
I 2666 | Varna Necropolis | Fragment of chisel | Chalcolithic | NAA | 28.4 | <1 | 391 | 203 | 512 | <100 | <100 | 37 | <50 | <100 | 99 | 816/94 | 1994-05-10
I 2667/94 | Varna Necropolis | Axe | Chalcolithic | NAA | 17.5 | <1 | 72 | 183 | 274 | <100 | <100 | 7.4 | 123 | <100 | 99 | 816/94 | 1994-05-10
I 2668 | Varna Necropolis | Copper fragment | Chalcolithic | NAA | 17.3 | <1 | 17.5 | 125.3 | 611 | <100 | <100 | 14.6 | <50 | <100 | 99 | 816/94 | 1994-05-10
I 2676 (BEH 1509a) | Varna Necropolis | Small chisel | Chalcolithic | NAA | 3.87 | 29 | 5.3 | 29 | 251 | <100 | <100 | 20.5 | <50 | <100 | 99 | 816/94 | 1994-05-10
I 2678 | Varna Necropolis | Fragment of a chisel | Chalcolithic | NAA | 18.9 | 2745 | 662.8 | 249 | 812 | <100 | <100 | 7.2 | <50 | <100 | 99 | 816/94 | 1994-05-10
I 2685/94a | Varna Necropolis | Ring | Chalcolithic | NAA | 9.4 | <1 | 133.7 | 203 | 540 | <100 | <100 | 104 | <50 | <100 | 99 | 816/94 | 1994-05-10
I 2687 | Varna Necropolis | Axe | Chalcolithic | NAA | 2 | <1 | 6.4 | 21 | 2268 | <100 | <100 | 18 | <50 | <100 | 99 | 816/94 | 1994-05-10
I 2688 | Varna Necropolis | Chisel | Chalcolithic | NAA | 9.8 | <1 | 43.7 | 189.7 | 859 | <100 | <100 | 3.8 | <50 | <100 | 99 | 816/94 | 1994-05-10
I 2689 rep. naa | Varna Necropolis | Axe | Chalcolithic | NAA | 1 | <1 | 4.9 | 62 | 203 | <100 | <100 | 15.5 | <50 | <100 | 99 | 816/94 | 1994-05-10
I 2773 | Varna Necropolis | ? | Chalcolithic | NAA | 1.2 | 14 | 15.8 | <21 | 300 | <100 | <100 | 19.6 | 123.7 | <100 | 99 | 816/94 | 1994-05-10
I 3030/92r | Varna Necropolis | Axe | Chalcolithic | NAA | 7.8 | 23 | 62 | 149 | 728 | <100 | <100 | 4.8 | 55 | <100 | 99 | 816/94 | 1994-05-10