## Sheet1
Museum accession | Period | Site | Description | Cu | Sn | Pb | Ag | Fe | As | Sb | Zn | Au | Ni | Co | Bi | Mn | S | Refernce
18.77.3 | MBA I | Acton Park | Palstave |  | 12.54 | 7.6 | nd | 0.3 | 0.77 | nd | nd | nd | 0.3 | 0.04 |  |  |  | JPN
18.77.7 | MBA I | Acton Park | Thin-bladed axe |  | 13.84 | 3.5 | nd | nd | 0.74 | nd | nd | nd | 0.15 | tr |  |  |  | JPN
18.77.4 | MBA I | Acton Park | Palstave |  | 10.33 | 7.3 | nd | 0.28 | 0.65 | nd | nd | nd | 0.66 | 0.04 |  |  |  | JPN
18.77.5 | MBA I | Acton Park | Palstave |  | 13.47 | 1.2 | nd | 0.04 | 1.27 | nd | nd | nd | 0.44 | 0.04 |  |  |  | JPN
Bertie 1741.3 (tip) | MBA III | Ambleside | Metal-hilted rapier:Group IV - tip | 88 | 12.5 | 0.14 | 0.035 | 0.08 | 0.1 | 0.07 | nd |  | 0.18 | 0.025 | 0.003 |  |  | Needham 1982, p46 blade tip
Bertie 1741.3 (pommel) | MBA III | Ambleside | Metal-hilted rapier:Group IV - pommel | 88 | 11.2 | 0.15 | 0.03 | 0.02 | 0.25 | 0.12 | nd |  | 0.17 | 0.025 | 0.005 |  |  | Needham 1982, p46 pommel
Bertie 1741.4 | MBA III | Ambleside | Spearhead:Enfield | 88 | 10.2 | 0.2 | 0.05 | 0.01 | 0.15 | 0.1 |  |  | 0.21 | nd | 0.005 |  |  | Needham 1982, p46
Bertie 1741.2 | MBA III | Ambleside | Hilt-plate Sword:Rosnoen - hilt | 87.5 | 11.7 | 0.02 | 0.02 | 0.18 | 0.5 | 0.02 | - |  | 0.025 | 0.02 | nd |  |  | CHECK??
Bertie 1741.1 | MBA III | Ambleside | Metal-hilted Sword:solid cast hilt - blade | 87.5 | 11.4 | 0.12 | 0.045 | 0.005 | 0.3 | 0.07 | - |  | 0.1 | 0.035 | 0.005 |  |  | CHECK?
Bertie 1741.1 | MBA III | Ambleside | Metal-hilted Sword:solid cast hilt - hilt | 87.5 | 12.4 | 0.11 | 0.04 | 0.005 | 0.3 | 0.035 | nd |  | 0.11 | 0.035 | nd |  |  | Needham 1982, p46pommel; Colquhoun 1988, p141
Bertie 1741.2 | MBA III | Ambleside | Hilt-plate Sword:Rosnoen | 87 | 12.3 | 0.04 | 0.017 | nd | 0.3 | 0.02 | nd | nd | 0.025 | 0.04 | nd |  |  | Needham 1982, p46 hilt; Colquhoun 1988, p141
BM P1985.3-2.1 | EBA IV MA6b | Arreton Down | Flanged axe | 88.4 | 12.4 | 0.06 | 0.079 | 0.02 | 0.457 | 0.109 | 0.01 | nd | 0.226 | 0.009 | 0.021 |  |  | Needham 1985a, A6 p30
O.8664 | EBA IV MA6 | Arreton Down | Tanged spearhead (collar and rivet lost) | 87.8 | 11.7 | 0.081 | 0.02 | 0.018 | 0.052 | 0.042 | 0.01 | nd | 0.017 | nd | 0.017 |  |  | Needham 1985a, A6 p30
BM Sloane 745 | EBA IV MA6 | Arreton Down | Dagger:Hammersmith | 87.2 | 12 | 0.03 | 0.11 | 0.008 | 0.4 | 0.08 |  |  | 0.058 |  | <0.008 |  |  | Britton 1961, p50; Gerloff 1975, p268
BM 1856.6-27.43 | EBA IV MA6 | Arreton Down | Tanged spearhead | 87 | 11.8 | 0.22 | 0.1 | 0.01 | 0.4 | 0.14 | nd |  | 0.35 | 0.01 | 0.005 |  |  | Needham 1985a, A6 p30
BM Sloane 747 | EBA IV MA6 | Arreton Down | Tanged Spearhead, broken rivet hole, small | 86.8 | 10.4 | 0.015 | 0.065 | <0.006 | 1.6 | 0.17 |  |  | 0.16 |  | <0.005 |  |  | Britton 1961, p50; Brown 1959, No.214
BM Sloane 748 | EBA IV MA6 | Arreton Down | Tanged Spearhead | 86.2 | 13.1 | <0.02 | 0.048 | 0.0047 | 0.7 | 0.043 |  |  | 0.04 |  | <0.008 |  |  | Britton 1961, p50
BM 1908.5-14.1 | EBA IV MA6 | Arreton Down | Ogival dagger:Sproughton | 86.1 | 13.8 | nd | <0.005 | 0.0086 | nd | nd |  |  | <0.01 |  | <0.004 |  |  | Britton 1963, p309
BM WG 2075 | EBA IV MA6 | Arreton Down | Tanged Spearhead, with rivet | 84.4 | 15.2 | 0.028 | 0.03 | 0.0063 | 0.19 | 0.051 |  |  | 0.02 |  | <0.005 |  |  | Britton 1961, p50; Brown 1959, No.216
BM Sloane 744 | EBA IV MA6 | Arreton Down | Flanged axe, small | 84 | 15.3 | 0.073 | 0.102 | 0.005 | 0.39 | 0.045 |  |  | 0.078 |  | 0.008 |  |  | Britton 1961, p49
BM 1856.6-27.44 | EBA IV MA6 | Arreton Down | Tanged spearhead | 84 | 15.6 | nd | 0.04 | 0.002 | 0.3 | 0.17 | nd |  | 0.015 | nd | 0.005 |  |  | Needham 1985a, A6 p30
BM Sloane 743 | EBA IV MA6 | Arreton Down | Flanged axe, large | 83.8 | 15.6 | 0.12 | 0.065 | 0.013 | 0.33 | 0.071 |  |  | 0.11 |  | <0.008 |  |  | Britton 1961, p49
BM WG 2074 | EBA IV MA6 | Arreton Down | Socketed spearhead:ogival blade, w/o loops | 83.1 | 15.8 | 0.063 | 0.075 | <0.006 | 0.56 | 0.14 |  |  | 0.22 |  | <0.005 |  |  | Britton 1961, p50; Brown 1959, No.215
BM Sloane 746 | EBA IV MA6 | Arreton Down | Tanged Spearhead, broken rivet hole, large | 82 | 17.2 | 0.16 | 0.052 | <0.006 | 0.27 | 0.074 |  |  | 0.16 |  | <0.005 |  |  | Britton 1961, p50; Brown 1959, No.213
BM P1979.6-2.1 | EBA I MA3 | Barton Stacy | Flat axe: tinned | 87 | 12 | 0 | 0.1 | 0.01 | 0.15 | 0 | 0 |  | 0.07 | 0 | 0 |  |  | BM Res. Lab.
BM 1906.7-2.1 | EBA I MA3 | Battersea | Flat axe | 86.5 | 10.5 | 0.01 | 0.2 | 0.025 | 0.65 | 0.15 | 0 |  | 0.03 | 0 | 0 |  |  | BM Res. Lab.
BM P1986.4-5.1 | EBA IV MA6a | Bridgemere | Flanged axe (largest) | 87.4 | 12.2 | 0.027 | 0.099 | 0.013 | 0.816 | nd | 0.003 |  | 0.116 | nd | 0.008 |  |  | BM Res. Lab.
BM P1986.4-5.2 | EBA IV MA6b | Bridgemere | Flanged axe (medium) | 86.5 | 13.7 | 0.007 | 0.011 | 0.01 | nd | nd | nd |  | 0.006 | nd | 0.006 |  |  | BM Res. Lab.
BM P1986.4-5.3 | EBA IV MA6 | Bridgemere | Flanged axe (small) | 83.7 | 14.5 | 0.012 | 0.02 | 0.01 | nd | nd | nd |  | 0.005 | nd | nd |  |  | BM Res. Lab.
BM P1986.4-5.4 | EBA IV MA6a | Bridgemere | Dagger | 83.5 | 11.2 | 0.02 | 0.034 | 0.027 | nd | nd | 0.031 |  | 0.003 | nd | 0.01 |  |  | BM Res. Lab.
BM WG 1801 | EBA I MA3 | Brithdir | Flat axe: Migdale | 88.5 | 7.9 | 0.01 | 0.02 | 0.07 | 3.2 | 0.02 | 0.04 |  | 0.14 | 0.015 | 0.01 |  |  | BM Res. Lab.
BM WG 1802 | EBA I MA3 | Brithdir | Flat axe: stop-bevel | 88 | 10.4 | 0.02 | 0.07 | 0.025 | 2.6 | 0.02 | nd |  | 0.06 | 0.01 | 0.005 |  |  | BM Res. Lab.
BM WG 1800 | EBA I MA3 | Brithdir | Flat axe: Migdale | 88 | 9.5 | 0.02 | 0.04 | 0.05 | 2.5 | 0.02 | nd |  | 0.11 | 0.015 | 0.008 |  |  | BM Res. Lab.
1927.237 | EBA I MA3 | Brithdir | Flat axe: Migdale | 87.5 | 10.5 | 0.02 | 0.1 | 0.045 | 0.7 | nd | nd |  | 0.04 | 0.005 | 0.002 |  |  | BM Res. Lab.
BM 1927.1-7.1j | MBA I | Broad Oak Pit, Burley | Palstave, group 5a | 90.4 | 8.32 | 0.267 | 0.019 | 0.129 | 0.519 | 0.006 | 0.006 | 0.085 | 0.116 | 0.025 | 0.033 |  | 0.084 | BMR SEM
BM 1927.1-7.1i | MBA I | Broad Oak Pit, Burley | Palstave, group 5a | 90.07 | 9.5 | 0.082 | 0.008 | 0.065 | 0.079 | 0 | 0.006 | 0.078 | 0.021 | 0.008 | 0.023 |  | 0.066 | BMR SEM
BM 1927.1-7.1a | MBA I | Broad Oak Pit, Burley | Palstave, group 5a | 89.43 | 10.1 | 0.031 | 0.01 | 0.051 | 0.276 | 0.002 | 0.002 | 0.014 | 0.039 | 0.008 | 0.012 |  | 0.022 | BMR SEM
BM 1927.1-7.1b | MBA I | Broad Oak Pit, Burley | Palstave, group 5a | 89.15 | 10.43 | 0.052 | 0.016 | 0.13 | 0 | 0.005 | 0 | 0.057 | 0.021 | 0.031 | 0 |  | 0.109 | BMR SEM
BM 1927.1-7.1g | MBA I | Broad Oak Pit, Burley | Palstave, group 5a | 89.01 | 10.53 | 0.079 | 0.008 | 0.025 | 0.019 | 0.006 | 0.002 | 0.023 | 0.062 | 0.016 | 0.017 |  | 0.039 | BMR SEM
BM 1927.1-7.1e | MBA I | Broad Oak Pit, Burley | Palstave, group 5a | 88.8 | 10.86 | 0.093 | 0.008 | 0.037 | 0 | 0 | 0 | 0.021 | 0.162 | 0.016 | 0.011 |  | 0.011 | BMR SEM
BM 1927.1-7.1f | MBA I | Broad Oak Pit, Burley | Palstave, group 5a | 88.7 | 10.85 | 0.037 | 0.013 | 0.034 | 0.185 | 0.008 | 0 | 0.029 | 0.026 | 0.013 | 0.021 |  | 0.087 | BMR SEM
BM 1927.1-7.1c | MBA I | Broad Oak Pit, Burley | Palstave, group 5a | 86.02 | 11.74 | 0.113 | 0.028 | 1.3 | 0.407 | 0 | 0 | 0.01 | 0.049 | 0.039 | 0.021 |  | 0.276 | BMR SEM
BM 1927.1-7.1d | MBA I | Broad Oak Pit, Burley | Palstave, group 5a | 84.38 | 14.63 | 0.252 | 0.021 | 0.044 | 0.378 | 0 | 0 | 0.032 | 0.127 | 0.025 | 0.07 |  | 0.051 | BMR SEM
BM 1927.1-7.1k | MBA I | Broad Oak Pit, Burley | Palstave, group 5a | 83.76 | 15.22 | 0.227 | 0.007 | 0.188 | 0.317 | 0 | 0.011 | 0.057 | 0.106 | 0.011 | 0.057 |  | 0.053 | BMR SEM
BM 1927.1-7.2 | MBA I | Broad Oak Pit, Burley | Palstave, group 1, early 'shield pattern' | 81.16 | 15.68 | 0.029 | 0.011 | 2.758 | 0.156 | 0 | 0.008 | 0 | 0.045 | 0.1 | 0.003 |  | 0.061 | BMR SEM
BM 1927.1-7.1h | MBA I | Broad Oak Pit, Burley | Palstave, group 5a | 80.84 | 17.02 | 0.081 | 0.014 | 1.393 | 0.52 | 0 | 0.014 | 0.01 | 0.031 | 0.035 | 0.017 |  | 0.034 | BMR SEM
T.43 mould | LBA II | Brough on Humber | Bronze Mould | 86 | 7.7 | 3.5 | 0.16 | nd | 0.13 | 0.27 | nd |  | 0.12 | 0.002 |  |  |  | BM Res. Lab.
T.43 mould | LBA II | Brough on Humber | Bronze Mould | 84 | 7.5 | 7.5 | 0.16 | nd | 0.12 | 0.27 | nd |  | 0.11 | 0.002 |  |  |  | BM Res. Lab.
T.43 axe | LBA II | Brough on Humber | Socketed axe | 83 | 10.6 | 4.5 | 0.02 | 0.02 | 0.11 | 0.2 | nd |  | 0.09 | 0.003 |  |  |  | BM Res. Lab.
POA 118 axe | LBA II | Brough on Humber (Quantrocks) | Socketed axe | 89 | 8.7 | 3.1 | 0.09 | 0.02 | 0.25 | 0.25 | nd |  | 0.07 | 0.003 |  |  |  | BM Res. Lab.
POA 116 mould | LBA II | Brough on Humber (Quantrocks) | Socketed axe Mould | 85 | 11 | 3.7 | 0.12 | 0.025 | 0.1 | 0.23 | nd |  | 0.27 | 0.017 |  |  |  | BM Res. Lab.
POA 117 mould | LBA II | Brough on Humber (Quantrocks) | Socketed axe Mould | 83.5 | 15.6 | 0.75 | 0.05 | 0.02 | 0.06 | 0.2 | nd |  | 0.04 | nd |  |  |  | BM Res. Lab.
BM 1911.5-15.1 | MBA II | Burnham-on-Crouch | Palstave, unlooped, Group 6 | 84.4 | 14.8 | 0.15 | 0.023 | 0.026 | 0.39 | 0.1 |  |  | 0.059 |  | <0.005 |  |  | Brown 1959, No.207; Brown 1982, p41
BM 1911.5-15.4 | MBA II | Burnham-on-Crouch | Palstave, unlooped, Group 6 | 84.25 | 14 | 0.09 | 0 | 0.38 | 0.53 | 0.04 | 0.02 | 0.04 | 0.48 | 0.02 | 0.01 |  | 0.15 | SEM (help JPN)
BM 1911.5-15.2 | MBA II | Burnham-on-Crouch | Palstave, unlooped, Group 6 | 83.87 | 14.78 | 0.11 | 0.01 | 0.1 | 0.34 | 0.06 | 0 | 0.04 | 0.52 | 0.04 | 0.02 |  | 0.12 | SEM (help JPN)
BM 1911.5-15.3 | MBA II | Burnham-on-Crouch | Palstave, unlooped, Group 6 | 83 | 15.81 | 0.16 | 0.01 | 0.1 | <0.20 | 0.09 | 0.01 | 0.02 | 0.53 | 0.04 | 0.02 |  | 0.21 | SEM (help JPN)
BM 1911.5-15.5 | MBA II | Burnham-on-Crouch | Palstave, unlooped (hafting-slot ribbed), 5b | 82.1 | 16.4 | 0.11 | 0.012 | 0.035 | 0.61 | 0.091 |  |  | 0.61 |  | 0.0098 |  |  | Brown 1959, No.208; Brown 1982, p41
BM 1911.5-15.6 | MBA II | Burnham-on-Crouch | Palstave, unlooped, Group 6 | 81.2 | 17.8 | 0.16 | 0.026 | 0.061 | 0.31 | 0.076 |  |  | 0.32 |  | <0.005 |  |  | Brown 1959, No.209; Brown 1982, p41
BM 1879.12-9.374 | EBA I MA3 | Butterwick | Dagger blade:Butterwick | 89.5 | 8 | nd | 0.85 | 0.9 | 0.03 | 0.5 | nd |  | 0.04 | nd | 0.025 |  |  | BM Res. Lab.
BM 1879.12-9.383 | EBA I MA3 | Butterwick | Flat axe: Migdale | 89 | 10.1 | 0.02 | 0.137 | 0.008 | 0.609 | 0.186 | 0.006 |  | 0.025 | 0.001 | 0.005 |  |  | BM Res. Lab. (Britton 1963)
84.83H/2 | Copper MA 1/3 | Castell Coch | Halberd | 97.4 | 0.05 | tr | 0.21 | tr | 2.19 | 0.06 | nd | 0.03 | 0.03 | nd | 0.01 |  |  | Needham 1985, A1 p4
84.83H/1 | Copper MA 1/3 | Castell Coch | Halberd | 96.7 | nd | nd | 0.05 | nd | 3.07 | nd | nd | nd | 0.16 | nd | 0.02 |  |  | Needham 1985, A1 p4
84.83H/3 | Copper MA 1/2 | Castell Coch | Dagger | 94.8 | nd | tr | 0.02 | 0.01 | 4.59 | tr | nd | 0.02 | 0.5 | nd | 0.01 |  |  | Needham 1985, A1 p4
BM 1873.6-2.4 | EBA I MA3 | Castle Rising | Low flanged Axe | 89.6 | 10.3 | 0.042 | 0.074 | 0.008 | 1.255 | 0.132 | 0.017 |  | 0.054 | 0.004 | 0.008 |  |  | Needham 1985a, A3 p12
BM 1866.6-27.10 | EBA I MA3/4 | Castle Rising | Low flanged Axe | 88 | 9.5 | 0.18 | 0.055 | 0.18 | 1.2 | nd | 0.015 |  | 0.1 | nd | nd |  |  | Needham 1985a, A3 p12
47.172.2 | MBA II | Cemmaes | Looped palstave Gp III |  | 3.49 | nd | nd | nd | 1.15 | nd | nd | nd | 0.53 | nd |  |  |  | JPN
35.117 | MBA II | Cemmaes | Looped palstave Gp III |  | 11.08 | 1.8 | nd | 0.33 | 0.55 | 0.07 | nd | nd | 0.44 | 0.05 |  |  |  | JPN
47.164.178 | MBA II | Cemmaes | Looped palstave Gp III |  | 13.72 | nd | nd | 0.08 | 0.3 | 0.09 | nd | nd | 0.67 | 0.04 |  |  |  | JPN
BM 1939.7-2.1 | Copper MA2 | Clio en Caro | Flat axe | 98.6 | 0 | 0.02 | 0.185 | 0.006 | 1.164 | 0.958 | 0.009 |  | 0.008 | 0 | 0.021 |  |  | BM Res. Lab.
84.88H.2 | MBA II | Cwmllynfell | Palstave looped | 87.56 | 10.95 | 0.05 | 0.01 | 0.54 | 0.59 | nd | 0.05 | tr | 0.2 | 0.04 | 0.01 |  |  | JPN
84.88H.5 | MBA II | Cwmllynfell | Palstave | 85.97 | 12.17 | 0.47 | 0.07 | 0.11 | 0.82 | 0.02 | 0.04 | 0.05 | 0.24 | 0.02 | 0.09 |  | 0.04 | JPN
84.88H.3 | MBA II | Cwmllynfell | Palstave looped | 85.03 | 13.24 | 0.68 | 0.02 | 0.05 | 0.74 | tr | tr | nd | 0.23 | 0.01 | nd |  |  | JPN
84.88H.1 | MBA II | Cwmllynfell | Palstave looped | 84.52 | 13.95 | 0.24 | tr | 0.34 | 0.61 | nd | 0.03 | 0.04 | 0.24 | 0.03 | nd |  |  | JPN
84.88H.4 | MBA II | Cwmllynfell | Palstave looped | 80.11 | 14.48 | 3.69 | 0.02 | 0.38 | 0.79 | 0.01 | 0.03 | 0.06 | 0.26 | 0.02 | 0.03 |  | 0.13 | JPN
BM 1873.6-2.3 | Copper MA1 | Durham City | Flat axe: Lough Ravel | 98.4 | 0 | 0.021 | 0.16 | 0.015 | 0.826 | 0.441 | 0.007 |  | 0.007 | 0 | 0.015 |  |  | BM Res. Lab.
BM 1866.6-27.9 | Copper MA2/3??? | Exning | Flat axe | 91 | 8 | 0.03 | 0.14 | 0.045 | 0.8 | 0.14 | 0 |  | 0.04 | 0 | 0.013 |  |  | BM Res. Lab.
FF 293 | LBA II | Flag Fen | Spear ferrule | 91.97 | 4.66 | 3.06 | 0.04 | 0.02 | <0.10 | 0.07 | - | - | 0.06 | 0.01 | tr |  | 0.12 | JPN
FF 199 | LBA II | Flag Fen | Disc pin-head | 91.72 | 5.63 | 2.2 | 0.04 | 0.01 | 0.16 | 0.05 | 0.01 | 0.02 | 0.11 | 0.07 | 0.03 |  | 0.06 | JPN
FNG117 |  | Flag Fen | Shield tab | 91.58 | 7.86 | 0.07 | 0.08 | 0.02 | 0.11 | 0.06 | 0.01 | 0 | 0.09 | 0.02 | 0 |  | 0.11 | JPN
FF 33 | LBA II | Flag Fen | Gouge | 91.37 | 7.04 | 1.22 | 0.07 | 0.08 | <0.10 | 0.09 | 0.02 | - | 0.07 | tr | - |  | 0.02 | JPN
FF 037 | Iron Age | Flag Fen | Shears | 90.61 | 8.65 | 0.2 | 0.02 | 0.11 | 0.19 | 0.01 | tr | 0.04 | 0.06 | 0.1 | 0.02 |  | - | JPN
FNG009 | MBA III | Flag Fen | Sword point | 90.44 | 9.2 | 0.06 | tr | 0.02 | <0.10 | 0.01 | tr | - | 0.09 | 0.02 | 0.01 |  | 0.04 | JPN
FF 130 | Iron Age | Flag Fen | Ring-headed pin | 89.56 | 9.8 | 0.24 | 0.03 | 0.13 | <0.10 | 0.02 | - | - | 0.05 | 0.01 | 0.05 |  | 0.04 | JPN
FF 168 |  | Flag Fen | Long conical 'rivet' | 89.43 | 6.74 | 3.15 | 0.09 | 0.01 | 0.23 | 0.16 | 0 | 0.05 | 0.1 | 0 | 0 |  | 0.04 | JPN
FF 219 (second batch) |  | Flag Fen | Socketed punch | 89.32 | 6.86 | 2.62 | 0.14 | 0.02 | 0.35 | 0.28 | 0.01 | 0 | 0.12 | 0.01 | 0.01 |  | 0.26 | JPN
FF 219 | LBA II | Flag Fen | Socketed punch | 89.31 | 8.11 | 1.8 | 0.16 | tr | <0.10 | 0.37 | - | - | 0.15 | 0.01 | - |  | 0.11 | JPN
FF 177 | Iron Age | Flag Fen | Ring-headed pin | 89.29 | 6 | 4.19 | 0.07 | - | 0.15 | 0.03 | 0.01 | - | 0.1 | 0.09 | - |  | 0.06 | JPN
FF 228 |  | Flag Fen | Small notch butt dirk | 89.2 | 10.31 | 0 | 0.02 | 0.04 | 0 | 0.01 | 0.01 | 0.27 | 0.07 | 0.01 | 0.05 |  | 0.02 | JPN
FNG277 | MBA III | Flag Fen | Sword/Knife blade | 89.07 | 9.65 | 0.19 | 0.03 | 0.01 | 0.32 | 0.05 | - | - | 0.14 | 0.07 | 0.02 |  | 0.45 | JPN
FF 105 | LBA I | Flag Fen | Razor | 88.78 | 8.13 | 1.41 | 0.31 | 0.06 | 0.5 | 0.47 | - | tr | 0.25 | 0.01 | 0.01 |  | 0.04 | JPN
FF 085 |  | Flag Fen | Small disc-head pin | 88.6 | 9.07 | 1.42 | 0.14 | 0.02 | 0.19 | 0.31 | 0.01 | 0 | 0.16 | 0.02 | 0.03 |  | 0.03 | JPN
FF 256 | Iron Age | Flag Fen | Spiral ring (large) | 88.48 | 9.92 | 0.39 | 0.17 | 0.3 | 0.56 | 0.12 | 0.02 | tr | 0.04 | 0.01 | 0.02 |  | 0.08 | JPN
FF 131 |  | Flag Fen | Disc | 88.47 | 9.71 | 0.79 | 0.03 | 0.22 | 0.42 | 0.01 | 0.02 | 0.02 | 0.07 | 0.04 | 0.03 |  | 0.14 | JPN
FF 032 |  | Flag Fen | Tanged knife with handle | 87.98 | 8.5 | 2.66 | 0.11 | 0.01 | 0.22 | 0.26 | 0.01 | 0 | 0.12 | 0 | 0 |  | 0.12 | JPN
FF 190 | LBA II | Flag Fen | awl | 87.94 | 9.6 | 1.14 | 0.15 | 0.02 | 0.56 | 0.19 | tr | tr | 0.09 | tr | 0.05 |  | 0.2 | JPN
FF 31 | Roman? | Flag Fen | Brooch | 87.89 | 10.2 | 0.2 | 0.02 | 0.28 | 0.28 | 0.03 | - | tr | 0.01 | 0.02 | 0.04 |  | 0.05 | JPN
FF 137 |  | Flag Fen | Rapier Gp IV | 87.57 | 11.11 | 0.1 | 0 | 0.04 | 0.48 | 0.07 | 0 | 0 | 0.34 | 0.03 | 0 |  | 0.26 | JPN
FF 087 |  | Flag Fen | Small flat-bladed tool | 87.52 | 7.68 | 3.15 | 0.21 | 0 | 0.85 | 0.36 | 0 | 0 | 0.14 | 0.02 | 0.06 |  | 0.02 | JPN
FNG084 | MBA II/III | Flag Fen | Rapier hilt, Group IV | 87.44 | 11.54 | 0.05 | 0.02 | 0.03 | 0.39 | 0.11 | 0 | 0 | 0.38 | 0.02 | 0.01 |  | 0.01 | JPN
FF 170 |  | Flag Fen | Conical rivet | 86.99 | 7.26 | 4.73 | 0.06 | 0.01 | 0.37 | 0.3 | 0.01 | 0 | 0.12 | 0 | 0.01 |  | 0.15 | JPN
FNG121 | MBA III | Flag Fen | Pin with knob head | 86.85 | 12.73 | 0.14 | 0.02 | 0.62 | 0.21 | 0.01 | - | - | 0.03 | 0.01 | - |  | 0.04 | JPN
FF019 | MBA II/III | Flag Fen | Spearhead | 86.78 | 12.56 | 0.06 | 0.01 | 0.01 | 0.12 | 0.04 | 0 | 0 | 0.12 | 0.03 | 0.03 |  | 0.22 | JPN
FF 132 |  | Flag Fen | ?Helmet fragment | 86.61 | 12.08 | 0.43 | 0.01 | 0.12 | 0.48 | 0.05 | 0.02 | 0 | 0.02 | 0.01 | 0.02 |  | 0.16 | JPN
FF | MBA II/III | Flag Fen | Flesh hook | 86.47 | 12.7 | 0.13 | 0.02 | 0.01 | 0.4 | 0.03 | 0.01 | 0 | 0.12 | 0.04 | 0.03 |  | 0.02 | JPN
FNG024 | MBA III | Flag Fen | Conical ferrule | 86.42 | 12.52 | 0.07 | 0.02 | 0.12 | 0.44 | 0.03 | - | - | 0.14 | 0.02 | 0.08 |  | 0.15 | JPN
FF 257 | LBA I | Flag Fen | Nail-headed pin | 86.39 | 10.27 | 1.57 | 0.28 | 0.01 | 0.42 | 0.72 | - | tr | 0.18 | 0.01 | tr |  | 0.08 | JPN
FF 20 |  | Flag Fen | Bracelet | 86.37 | 12.93 | 0.04 | 0.04 | 0.05 | 0.51 | 0.01 | 0 | 0 | 0 | 0 | 0.01 |  | 0.03 | JPN
FNG281 | MBA II/III | Flag Fen | Short sword | 86.3 | 12.05 | 0.92 | 0.02 | 0.01 | 0.25 | 0.08 | 0 | 0.08 | 0.13 | 0.02 | 0.03 |  | 0.09 | JPN
FF 284 |  | Flag Fen | Bar | 86.29 | 11.22 | 1.03 | 0.02 | 0.47 | 0.62 | 0.05 | - | - | 0.06 | 0.04 | - |  | 0.02 | JPN
FF 213 | LBA I | Flag Fen | awl | 86.27 | 9.99 | 2.56 | 0.23 | 0.02 | 0.1 | 0.46 | 0.01 | 0.08 | 0.22 | 0.01 | 0.05 |  | 0.03 | JPN
FF 209 | LBA I | Flag Fen | awl | 86.25 | 9.65 | 1.21 | 0.34 | 0.01 | 0.42 | 0.61 | 0.01 | tr | 0.19 | 0.01 | 0.03 |  | 0.02 | JPN
FF 247 | Iron Age | Flag Fen | Spiral ring | 86.25 | 12.42 | 0.83 | 0.02 | 0.11 | 0.1 | 0.09 | 0.02 | - | 0.03 | 0.11 | 0.02 |  | 0.02 | JPN
FF 262 |  | Flag Fen | Small tool | 86.08 | 6.58 | 4.8 | 0.44 | 0.01 | 0.55 | 1.01 | 0 | 0.08 | 0.33 | 0 | 0.04 |  | 0.08 | JPN
FF 258 |  | Flag Fen | Small Awl | 85.9 | 6.63 | 6.38 | 0.13 | 0 | 0 | 0.42 | 0.01 | 0.22 | 0.23 | 0.03 | 0.05 |  | 0 | JPN
FF 271 | LBA I | Flag Fen | Pin | 85.68 | 9.46 | 2.29 | 0.43 | tr | 0.62 | 1.19 | - | - | 0.22 | 0.04 | 0.08 |  | 0.02 | JPN
FF 140 |  | Flag Fen | Sword rivet | 85.64 | 13.17 | 0.11 | 0.02 | 0.02 | 0.57 | 0.06 | 0.01 | 0 | 0.22 | 0.04 | 0 |  | 0.14 | JPN
FF 278 (second batch) |  | Flag Fen | Engraving tool | 85.55 | 8.39 | 3.74 | 0.25 | 0 | 0.58 | 1.04 | 0 | 0 | 0.32 | 0.04 | 0.04 |  | 0.06 | JPN
FF 21 |  | Flag Fen | Chape | 85.38 | 7.07 | 4.14 | 0.65 | 0.01 | 0.98 | 1.31 | 0 | 0 | 0.39 | 0.01 | 0.04 |  | 0.02 | JPN
FF 162 |  | Flag Fen | Sword:Wilburton, hilt | 85.26 | 11.65 | 1.83 | 0.12 | 0 | 0.36 | 0.54 | 0 | 0 | 0.17 | 0.03 | 0.04 |  | 0.01 | JPN
FF 278 | LBA I | Flag Fen | awl | 84.8 | 6.56 | 5.16 | 0.25 | 0.05 | 0.59 | 0.77 | 0.02 | - | 0.25 | 0.03 | 0.2 |  | 0.04 | JPN
FF 134 | LBA II | Flag Fen | Ring | 84.7 | 8.69 | 6.15 | 0.12 | - | 0.13 | 0.24 | - | - | 0.13 | 0.01 | 0.02 |  | tr | JPN
FF 230 |  | Flag Fen | Short rectangular rod | 84.49 | 8.53 | 4.94 | 0.23 | 0.01 | 0.42 | 0.95 | 0 | 0.08 | 0.26 | 0.03 | 0.04 |  | 0.03 | JPN
FF 203 |  | Flag Fen | Sword:Ewart Park | 84.4 | 11.39 | 2.67 | 0.11 | 0 | 0.92 | 0.23 | 0 | 0.1 | 0.12 | 0 | 0.03 |  | 0.02 | JPN
FNG145 | MBA II/III | Flag Fen | Small knife blade | 84.06 | 14.6 | 0.1 | 0 | 0.03 | 0.09 | 0.08 | 0 | 0.05 | 0.56 | 0.03 | 0 |  | 0.47 | JPN
FF 128 |  | Flag Fen | Domed object: Sword pommel? | 83.82 | 7.57 | 8 | 0.1 | 0.02 | 0 | 0.17 | 0.01 | 0.08 | 0.13 | 0.01 | 0.03 |  | 0.04 | JPN
FNG205 | MBA II | Flag Fen | Side-looped spearhead | 83.78 | 15.37 | 0.02 | - | 0.1 | - | - | 0.03 | 0.03 | 0.06 | - | 0.05 |  | 0.03 | JPN
FF 215 |  | Flag Fen | Large disc pinhead | 83.56 | 11.21 | 4.27 | 0.04 | 0.28 | 0.29 | 0.03 | 0 | 0 | 0.09 | 0.01 | 0.03 |  | 0.19 | JPN
FNG248 | MBA II | Flag Fen | Ring | 83.38 | 16.29 | 0.03 | - | 0.09 | - | 0.06 | tr | - | 0.05 | 0.01 | 0.02 |  | 0.04 | JPN
FF 138 | LBA II | Flag Fen | Spearhead, Plain pegged | 82.86 | 9.23 | 7.33 | 0.08 | 0.03 | 0.15 | 0.24 | - | - | 0.1 | - | - |  | 0.06 | JPN
FF 098 |  | Flag Fen | Cruciform double-edged tanged knife | 82.32 | 7.01 | 10.43 | 0.05 | 0 | 0 | 0.09 | 0 | 0 | 0.03 | 0.01 | 0.03 |  | 0.04 | JPN
FF 231 | LBA II | Flag Fen | Expanded terminal bracelet | 82.17 | 11.37 | 5.89 | 0.08 | 0.08 | 0.92 | 0.18 | - | - | 0.13 | 0.13 | 5.89 |  | 0.08 | JPN
FF 167 |  | Flag Fen | Conical rivet | 80.88 | 12.56 | 4.93 | 0.34 | 0 | 0.27 | 0.68 | 0.01 | 0 | 0.32 | 0 | 0.01 |  | 0.01 | JPN
FF 007 |  | Flag Fen | Knob-headed pin | 80.87 | 9.74 | 7.43 | 0.25 | 0.13 | 0.55 | 0.71 | 0 | 0 | 0.25 | 0.05 | 0.02 |  | 0.03 | JPN
FF 1 (blade) |  | Flag Fen | Sword:Wilburton, blade centre | 80.38 | 10.15 | 7.64 | 0.14 | 0 | 0.67 | 0.67 | 0 | 0 | 0.24 | 0.07 | 0 |  | 0.03 | JPN
FF 210 |  | Flag Fen | Small tool | 79.78 | 11.11 | 7.38 | 0.39 | 0 | 0.42 | 0.63 | 0 | 0 | 0.24 | 0.01 | 0.02 |  | 0.02 | JPN
FF 292 |  | Flag Fen | Roll-headed pin | 79.78 | 10.12 | 9.15 | 0.21 | 0.11 | 0 | 0.39 | 0 | 0 | 0.16 | 0.01 | 0.01 |  | 0.16 | JPN
FF 216 |  | Flag Fen | Round rod | 79.58 | 12.77 | 6.5 | 0.1 | 0 | 0.51 | 0.28 | 0.01 | 0.03 | 0.13 | 0.05 | 0 |  | 0.05 | JPN
FF 014 |  | Flag Fen | Short tongue chape | 79.5 | 6.88 | 12.35 | 0.16 | 0 | 0.27 | 0.49 | 0.02 | 0 | 0.15 | 0.03 | 0.02 |  | 0.15 | JPN
FF 214 | LBA II | Flag Fen | Disc pin-head | 79.02 | 15.86 | 3.31 | 0.04 | 0.06 | 1.23 | 0.2 | - | - | 0.09 | 0.02 | 0.05 |  | 0.12 | JPN
FF 280 |  | Flag Fen | Conical rivet | 78.9 | 12.9 | 6.3 | 0.34 | 0 | 0.57 | 0.63 | 0 | 0 | 0.31 | 0.01 | 0 |  | 0.03 | JPN
FF 218 |  | Flag Fen | Long conical 'rivet' frag. | 77.71 | 8.23 | 13.44 | 0.03 | 0 | 0.03 | 0.21 | 0.01 | 0 | 0.12 | 0.03 | 0.05 |  | 0.13 | JPN
FF 274 | LBA I | Flag Fen | Spearhead, Plain pegged | 68.66 | 6.52 | 23.04 | - | 0.01 | 0.56 | 0.6 | 0.02 | 0.03 | 0.23 | 0.03 | - |  | 0.08 | JPN
FF 1 (rivet) |  | Flag Fen | Sword:Wilburton, rivet | 64.29 | 5.96 | 28.72 | 0.09 | 0 | 0.37 | 0.32 | 0.02 | 0.07 | 0.1 | 0.02 | 0.03 |  | 0.01 | JPN
FF 147 |  | Flag Fen | Sword:Wilburton, blade centre-line | 61.6 | 9.49 | 27 | 0.35 | 0 | 0 | 0.99 | 0.01 | 0.12 | 0.21 | 0.02 | 0.02 |  | 0.18 | JPN
FF 18 |  | Flag Fen | Nail-headed pin, corroded | 48.37 | 20.17 | 0.35 | 0.05 | 2.43 | 0.42 | 0.05 | 0.01 | 0.06 | 0.09 | 0.03 | 0.05 |  | 0.57 | JPN
FF 005 |  | Flag Fen | three riveted dagger, corroded | 43.12 | 27.51 | 0.17 | 0.04 | 0.74 | 0.77 | 0.05 | 0.01 | 0 | 0.07 | 0.02 | 0.01 |  | 0.52 | JPN
FF 142 | LBA I | Flag Fen | White metal ornament, tin | 1.73 | 96.07 | 0.13 | - | - | 1.97 | - | - | - | 0.01 | 0.01 | 0.07 |  | - | JPN
FF 289 |  | Flag Fen | Wheel frag. | 0.8 | 74.29 | 24.72 | 0 | 0.02 | 0.14 | 0 | 0 | 0.01 | 0 | 0 | 0.01 |  | 0 | JPN
FF 014 |  | Flag Fen | bead | 0.39 | 99.44 | 0 | 0 | 0.04 | 0 | 0 | 0.04 | 0.04 | 0.03 | 0.02 | 0 |  | 0.01 | JPN
FF 195 | LBA I | Flag Fen | White metal ornament | 0.38 | 99.14 | 0.02 | - | tr | 0.14 | - | - | - | 0.01 | - | 0.01 |  | 0.31 | JPN
FF 283 |  | Flag Fen | Semi-circular tab | 0.33 | 99.32 | 0.27 | 0 | 0.01 | 0 | 0 | 0 | 0.04 | 0.03 | 0.01 | 0 |  | 0 | JPN
FF 26 |  | Flag Fen | strap end | 0.23 | 57.09 | 42.64 | 0 | 0 | 0 | 0 |  | 0.02 | 0 | 0.01 | 0.01 |  | 0 | JPN
FF 196 |  | Flag Fen | bead | 0.21 | 99.21 | 0.04 | 0 | 0.03 | 0.41 | 0 | 0.01 | 0.01 | 0.02 | 0.01 | 0.02 |  | 0.01 | JPN
FF 200 |  | Flag Fen | object with knobs | 0.2 | 99.16 | 7.64 | 0 | 0.03 | 0.55 | 0 | 0.01 | 0 | 0 | 0 | 0 |  | 0.01 | JPN
FF 39 |  | Flag Fen | bead | 0.2 | 99.35 | 0.34 | 0 | 0.04 | 0 | 0 | 0 | 0 | 0 | 0.02 | 0 |  | 0.04 | JPN
FF 198 |  | Flag Fen | bead | 0.16 | 99.7 | 0.02 | 0 | 0.01 | 0 | 0 | 0.03 | 0 | 0.01 | 0.01 | 0.05 |  | 0 | JPN
FF 195 |  | Flag Fen | Metal ornament | 0.11 | 98.92 | 0 | 0 | 0.04 | 0.86 | 0 | 0 | 0.02 | 0.03 | 0.01 | 0 |  | 0.02 | JPN
FF 197 |  | Flag Fen | bead | 0.09 | 99.83 | 0.01 | 0 | 0.01 | 0 | 0 | 0.01 | 0 | 0 | 0.01 | 0.02 |  | 0.01 | JPN
FF 4 | LBA I | Flag Fen | White metal ornament | 0.07 | 99.25 | 0.03 | - | 0.06 | 0.38 | - | - | 0.04 | 0.01 | - | - |  | 0.04 | JPN
BM 1855.3-10.1 | MBA II | Goudhurst | Palstave, class2 group2 | 88.72 | 10.33 | 0.05 | 0.03 | 0.05 | 0.28 | 0.05 | 0 | 0.02 | 0.39 | 0.04 | 0 |  | 0.03 | BMR SEM
BM 1855.3-10.2 | MBA II | Goudhurst | Palstave, class2 group3 | 86.88 | 11.92 | 0.2 | 0.01 | 0.05 | 0.26 | 0.06 | 0 | 0 | 0.43 | 0.03 | 0.02 |  | 0.1 | BMR SEM
BM 1855.3-10.3 | MBA II | Goudhurst | Palstave, class3 group1 | 83.6 | 15 | 0.13 | 0.03 | 0.09 | 0.38 | 0.04 | 0.01 | 0.02 | 0.42 | 0.04 | 0.02 |  | 0.23 | BMR SEM
63,10-31,8 |  | Great Orme | Solid lump of metal | 77.3 | 14.9 | 0.509 | 0.051 | 0.17 | 1.16 | <0.04 | 0.004 | <0.006 | 0.554 | 0.051 | <0.019 | <0.002 |  | BM Res Lab
- |  | Great Orme, Vivian's Shaft | Lump | 86.55 | 10.04 | 1.64 |  |  | 1.76 |  | <0.97 |  | <2.19 |  |  |  |  | XRF
B37(ii) | LBA I | Guilsfield | Spearhead |  | 5.54 | 8.7 | 0.17 | nd | 0.98 | 0.63 | nd | nd | 0.18 | 0.06 |  |  |  | Northover 1982a, p73
B43A | LBA I | Guilsfield | Sword blade frag |  | 6.43 | 8.5 | 0.12 | nd | 0.69 | 0.72 | nd | nd | 0.18 | 0.03 |  |  |  | Northover 1982a, p73
B38 | LBA I | Guilsfield | Sword chape |  | 5.19 | 44.3 | 0.08 | 0.02 | 0.73 | 0.46 | nd | nd | 0.21 | 0.05 |  |  |  | Northover 1982a, p73
CHQA 1989.1/0006 | LBA II | Gwernymynydd | Late Palstave, 3 rib, 2nd lge, Gp V | 87.68 | 10.56 | 1.16 | 0.15 | nd | 0.1 | 0.22 | nd | nd | 0.13 | 0.01 | nd |  | 0.04 | JPN
CHQA 1989.1/0001 A | LBA II | Gwernymynydd | Socketed axe mould A | 86.51 | 8.83 | 3.44 | 0.11 | 0.01 | 0.47 | 0.2 | nd | nd | 0.09 | nd | 0.08 |  | 0.25 | JPN
CHQA 1989.1/0007 | LBA II | Gwernymynydd | Late Palstave, 3 rib, intermed, Gp V | 86.33 | 10.84 | 1.14 | 0.19 | 0.01 | 0.71 | 0.47 | nd | 0.03 | 0.2 | 0.02 | 0.03 |  | 0.02 | JPN
CHQA 1989.1/0002 | LBA II | Gwernymynydd | Socketed axe: Croxton | 85.76 | 10.72 | 3.52 | 0.2 | 0.13 | <0.10 | 0.19 | tr | nd | 0.09 | 0.01 | 0.01 |  | 0.12 | JPN
CHQA 1989.1/0003 | LBA II | Gwernymynydd | Socketed axe: Llanarth | 84.84 | 8.21 | 5.84 | 0.31 | 0.01 | 0.11 | 0.44 | tr | nd | 0.19 | 0.01 | 0.03 |  | 0.07 | JPN
CHQA 1989.1/0005 | LBA II | Gwernymynydd | Late Palstave, short, plain, Gp V | 84.48 | 11.41 | 2.89 | 0.13 | nd | 0.6 | 0.19 | 0.01 | 0.08 | 0.11 | 0.01 | 0.02 |  | 0.08 | JPN
CHQA 1989.1/0004 | LBA II | Gwernymynydd | Late Palstave, 3 rib, Gp V | 82.45 | 11.42 | 5.25 | 0.13 | nd | 0.31 | 0.07 | nd | 0.06 | 0.1 | 0.01 | 0.03 |  | 0.1 | JPN
CHQA 1989.1/0001 B | LBA II | Gwernymynydd | Socketed axe mould B | 82.21 | 11.01 | 5.68 | 0.23 | 0.01 | 0.26 | 0.33 | 0.02 | 0.06 | 0.1 | 0.01 | nd |  | 0.12 | JPN
BM P1988.6-2.5 | MBA II | Hayling Beach | Palstave:Breton | 88.42 | 10.62 | 0.06 | 0.03 | 0.04 | 0.26 | 0.1 | 0 | 0 | 0.42 | 0.02 | 0.02 |  | 0 | BMR SEM
BM P1988.6-2.6 | MBA II | Hayling Beach | Palstave:Transitional | 85.25 | 13.59 | 0.1 | 0.02 | 0.04 | 0.23 | 0.05 | 0 | 0.04 | 0.51 | 0.02 | 0.01 |  | 0.13 | BMR SEM
BM P1988.6-2.1 | MBA II | Hayling Beach | Palstave:Norman | 85.23 | 12.93 | 0.08 | 0.22 | 0.25 | 0.39 | 0.07 | 0.01 | 0.03 | 0.52 | 0.05 | 0.02 |  | 0.21 | BMR SEM
BM P1988.6-2.3 | MBA II | Hayling Beach | Palstave:Norman | 84.5 | 14.41 | 0.08 | 0 | 0.05 | 0.28 | 0.09 | 0 | 0.002 | 0.44 | 0.02 | 0.01 |  | 0.12 | BMR SEM
BM P1988.6-2.2 | MBA II | Hayling Beach | Palstave:Norman | 82.78 | 15.79 | 0.15 | 0.02 | 0.08 | 0.32 | 0.08 | 0.01 | 0.01 | 0.54 | 0.04 | 0.02 |  | 0.18 | BMR SEM
BM P1988.6-2.4 | MBA II | Hayling Beach | Palstave:Norman | 82.74 | 15.95 | 0.07 | 0.01 | 0.03 | 0.3 | 0.06 | 0 | 0.02 | 0.71 | 0.03 | 0 |  | 0.1 | BMR SEM
BM WG 1303 | LBA II | Heathery Burn Cave | Fragment of Bun Ingot | 98 | 0.3 | 0.002 | 0.08 | nd | 0.04 | 0.05 | nd |  | nd | nd |  |  |  | BM Res. Lab.
BM WG 1276 | LBA II | Heathery Burn Cave | Spearhead | 82 | 11 | 8.5 | 0.12 | nd | 0.12 | 0.22 | nd |  | 0.085 | 0.008 |  |  |  | BM Res. Lab.
BM 1911.10-21.4 14?? | LBA II | Heathery Burn Cave | Casting jet | 82 | 9.3 | 6.8 | 0.27 | nd | 0.25 | 0.45 | nd |  | 0.17 | 0.01 |  |  |  | BM Res. Lab.
BM 1911.10-21.9 | LBA II | Heathery Burn Cave | Valve of bivalve socketed axe mould:Yorkshire | 78 | 9.5 | 11 | 0.25 | 0.025 | 0.2 | 0.35 | nd |  | 0.15 | 0.003 |  |  |  | BM Res. Lab.
BM WG 1283 | LBA II | Heathery Burn Cave | Socketed axe:Yorkshire, one loop | 77.5 | 4 | 13.5 | 0.13 | nd | 0.15 | 0.2 | nd |  | 0.08 | 0.003 |  |  |  | BM Res. Lab.
BM WG 1851? | MBA II | Hotham Carr | Palstave Mould | 89 | 11.6 | 0.15 | 0.02 | nd | 0.15 | 0.035 | 0.003 |  | 0.08 | 0.007 |  |  |  | BM Res. Lab.
BM WG 1853? | MBA II | Hotham Carr | Palstave | 88 | 9.7 | 0.7 | 0.03 | 0.05 | 0.35 | 0.04 |  |  | 0.2 | 0.02 |  |  |  | BM Res. Lab.
BM WG 1851? | MBA II | Hotham Carr | Palstave Mould | 87 | 11.5 | 0.11 | 0.02 | 0.045 | 0.15 | 0.02 | nd |  | 0.045 | 0.01 |  |  |  | BM Res. Lab.
| LBA I | Isleham | Chape (French) |  | 3.08 | 12.4 | tr | nd | 0.25 | 0.13 | nd | nd | 0.07 | tr |  |  |  | Northover 1982a, p75
| LBA I | Isleham | Sword:St Nazaire |  | 7.02 | 1.7 | 0.01 | 0.02 | 0.27 | 0.15 | nd | tr | 0.05 | 0.02 |  |  |  | Northover 1982a, p74
| LBA I | Isleham | Chape (French) |  | 6.26 | 6.5 | 0.04 | tr | 0.07 | nd | nd | tr | nd | tr |  |  |  | Northover 1982a, p75
| LBA I | Isleham | Chape |  | 8.84 | 16.1 | 0.09 | 0.01 | 0.46 | 0.32 | nd | 0.02 | 0.12 | 0.01 |  |  |  | Northover 1982a, p75
| LBA I | Isleham | Sword:St Nazaire, hilt |  | 9.78 | 2.1 | 0.03 | tr | 0.18 | 0.11 | tr | 0.04 | 0.07 | nd |  |  |  | Northover 1982a, p74
| LBA I | Isleham | Chape (French) |  | 12.8 | 2.7 | 0.26 | tr | 0.49 | 1.08 | tr | tr | 0.44 | 0.06 |  |  |  | Northover 1982a, p75
| LBA I | Isleham | Plate scrap (plain) |  | 8.05 | 18.5 | nd | tr | 0.21 | nd | nd | nd | nd | tr |  |  |  | Northover 1982a, p75
| LBA I | Isleham | Chape |  | 9.92 | 13.4 | 0.08 | 0.02 | 0.39 | 0.27 | tr | 0.04 | 0.1 | 0.03 |  |  |  | Northover 1982a, p75
| LBA I | Isleham | Plate scrap (plain) |  | 9.09 | 8.6 | 0.02 | tr | 0.65 | nd | tr | nd | tr | nd |  |  |  | Northover 1982a, p75
| LBA I | Isleham | Plate scrap (plain) |  | 17.18 | 18.3 | 0.03 | 0.01 | 0.25 | tr | nd | nd | 0.01 | tr |  |  |  | Northover 1982a, p75
BM 1866.2-24.9 | LBA II | Kensington | Blade frag. | 91.32 | 6.94 | 1.14 | 0.07 | 0.1 | 0.16 | 0.11 | 0 | 0.04 | 0.1 | 0.01 | 0 |  | 0.01 | BMR SEM
BM 1866.2-24.3 | LBA II | Kensington | Socketed axe, blade | 89.68 | 9.37 | 0.27 | 0.06 | 0.03 | 0.38 | 0.09 | 0.01 | 0.02 | 0.04 | 0 | 0.01 |  | 0.05 | BMR SEM
BM 1866.2-24.5 | LBA II | Kensington | Socketed axe:wing dec., mid-section, one loop | 88.96 | 10.42 | 0.07 | 0.03 | 0.08 | 0.32 | 0.03 | 0 | 0 | 0.03 | 0.01 | 0.03 |  | 0.01 | BMR SEM
BM 1866.2-24.7 | LBA II | Kensington | Casting jet, two runners, large | 88.7 | 9.16 | 1.69 | 0.06 | 0.07 | 0.15 | 0.03 | 0 | 0.03 | 0.07 | 0 | 0.01 |  | 0.02 | BMR SEM
BM 1866.2-24.10 | LBA II | Kensington | Knife blade frag. | 88.1 | 10.38 | 0.28 | 0.02 | 0.33 | 0.3 | 0.03 | 0.02 | 0.06 | 0.44 | 0.02 | 0 |  | 0.02 | BMR SEM
BM 1866.2-24.4 | LBA II | Kensington | Socketed axe, blade | 87.44 | 11.09 | 0.59 | 0.07 | 0.05 | 0.54 | 0.1 | 0 | 0 | 0.04 | 0.01 | 0.02 |  | 0.06 | BMR SEM
BM 1866.2-24.2 | LBA II | Kensington | Socketed axe, neck, one loop | 86.03 | 11.7 | 1.64 | 0.04 | 0.14 | 0.12 | 0.07 | 0.01 | 0.06 | 0.09 | 0.03 | 0 |  | 0.07 | BMR SEM
BM 1866.2-24.8 | LBA II | Kensington | Socketed gouge | 85.72 | 13.5 | 0.42 | 0.01 | 0.16 | 0.08 | 0 | 0 | 0.04 | 0.01 | 0 | 0.02 |  | 0.01 | BMR SEM
BM 1866.2-24.6 | LBA II | Kensington | Casting jet, two runners, small | 84.18 | 8.69 | 6.36 | 0.81 | 0.04 | 0.26 | 0.17 | 0.01 | 0.02 | 0.09 | 0.01 | 0.03 |  | 0.05 | BMR SEM
BM WG 1792 | EBA I MA3 | Kettering | Flat axe: stop-bevel | 85 | 12.2 | 0.025 | 0.08 | 0.025 | 1 | 0.13 | 0 |  | 0.07 | 0 | 0.01 |  |  | BM Res. Lab.
BM 1918.7-9.2 | MBA III | Kilnhurst | Socketed hammerhead | 90.45 | 9.07 | 0.07 | 0.02 | 0.02 | 0.08 | 0.01 | 0 | 0.01 | 0.16 | 0.03 | 0.02 |  | 0.05 | BMR SEM
BM 1918.7-9.1 | MBA III | Kilnhurst | Palstave:Roundhay-Trident Variant, looped | 89.53 | 9.58 | 0.06 | 0.04 | 0.12 | 0.23 | 0.05 | 0 | 0.04 | 0.17 | 0.02 | 0.01 |  | 0.12 | BMR SEM
BM 1918.7-9.3 | MBA III | Kilnhurst | Socketed axe | 87.75 | 11.64 | 0.04 | 0.02 | 0.04 | 0.3 | 0.01 | 0 | 0.02 | 0.11 | 0.03 | 0.02 |  | 0.02 | BMR SEM
BM 1918.7-9.4 | MBA III | Kilnhurst | Socketed chisel | 86.57 | 12.29 | 0.2 | 0.02 | 0.05 | 0.23 | 0.04 | 0 | 0.04 | 0.42 | 0.03 | 0.01 |  | 0.09 | BMR SEM
BM WG 1810 | EBA I MA3/4 | Knapton | Flat axe: Migdale | 92.2 | 9.84 | 0.047 | 0.089 | 0.027 | 0.077 | 0.051 | 0.007 |  | 0.016 | 0.01 | 0.008 |  |  | BM Res. Lab.
BM P1977.04-02.52 |  | Langdon Bay | Palstave | 90.39 | 8.61 | 0.22 | 0.06 | 0.04 | 0.19 | 0.03 | 0.03 | 0 | 0.18 | 0.03 | 0.03 |  | 0.19 | JPN
BM P1980.02-01.11 |  | Langdon Bay | Median-winged axe | 89.96 | 8.95 | 0.26 | 0.1 | 0.02 | 0.06 | 0.08 | 0.02 | 0 | 0.12 | 0.04 | 0.02 |  | 0.37 | JPN
BM P1977.04-02.53 |  | Langdon Bay | Palstave | 89.44 | 8.94 | 0.48 | 0.07 | 0.06 | 0.22 | 0.05 | 0.03 | 0.03 | 0.21 | 0.03 | 0.09 |  | 0.35 | JPN
BM P1980.02-01.18 |  | Langdon Bay | Socketed axe | 89.15 | 10.08 | 0.08 | 0.03 | 0.1 | 0.07 | 0.01 | 0 | 0.01 | 0.12 | 0.02 | 0.04 |  | 0.29 | JPN
BM P1980.02-01.14 |  | Langdon Bay | Median-winged axe | 88.84 | 10.38 | 0.15 | 0.06 | 0.04 | 0.13 | 0.05 | 0 | 0.01 | 0.15 | 0.04 | 0.06 |  | 0.09 | JPN
BM P1980.02-01.13 |  | Langdon Bay | Median-winged axe | 88.52 | 10.23 | 0.1 | 0.04 | 0.02 | 0.23 | 0.05 | 0.05 | 0.03 | 0.11 | 0.02 | 0 |  | 0.6 | JPN
BM P1977.04-02.55 |  | Langdon Bay | Palstave II | 88.13 | 10.8 | 0.11 | 0.04 | 0.02 | 0.11 | 0.01 | 0 | 0.04 | 0.21 | 0.03 | 0.04 |  | 0.46 | JPN
BM P1980.02-01.12 |  | Langdon Bay | Median-winged axe | 88.09 | 10.27 | 0.66 | 0.12 | 0.24 | 0.25 | 0.11 | 0 | 0 | 0.13 | 0.06 | 0.05 |  | 0.02 | JPN
BM P1980.02-01.15 |  | Langdon Bay | Palstave III | 87.85 | 11.38 | 0.16 | 0.03 | 0.02 | 0.19 | 0.08 | 0 | 0 | 0.19 | 0.01 | 0.05 |  | 0.04 | JPN
BM P1977.04-02.49 |  | Langdon Bay | Palstave II? | 87.6 | 10.57 | 0.09 | 0.04 | 0.05 | 0.32 | 0.14 | 0.02 | 0.03 | 0.64 | 0.02 | 0.02 |  | 0.46 | JPN
BM P1980.02-01.16 |  | Langdon Bay | Palstave III | 87.48 | 11.87 | 0.09 | 0.05 | 0.02 | 0.12 | 0.05 | 0 | 0.08 | 0.17 | 0.03 | 0.01 |  | 0.03 | JPN
BM P1977.04-02.54 |  | Langdon Bay | Palstave | 86.94 | 12.09 | 0.23 | 0.07 | 0.01 | 0.18 | 0.04 | 0 | 0.01 | 0.21 | 0.05 | 0.03 |  | 0.14 | JPN
BM 1964.12-6.11 | EBA I MA3 | Lansdown | Flat axe: Migdale | 87.6 | 10.3 | 0.062 | 0.192 | 0.011 | 0.945 | 0.316 | 0.002 |  | 0.012 | 0 | 0.007 |  |  | BM Res. Lab.
BM 1960.11-7.3 | EBA I MA3 | Lewes | Flat axe: Killaha | 87 | 11.8 | 0.02 | 0.19 | 0.13 | 0.65 | 0.3 | 0 |  | 0.01 | 0 | 0.01 |  |  | BM Res. Lab.
BM WG 1793 | EBA I MA3 | Littleport | Flat axe | 92 | 5.3 | 0.005 | 0.17 | 0.015 | 0.65 | 0.12 | 0 |  | 0.04 | 0 | 0.01 |  |  | BM Res. Lab.
BM 1870.7-6.6 | MBA I | Llangwyllog | Palstave |  | 12.5 | 0.03 | 0.03 | 0.06 | 1.1 | 0.05 |  |  | 0.4 | 0.02 |  |  |  | JPN in Lynch, Prehistoric Anglesey
BM 1868.8-5.24 | MBA I | Llanrwst | Palstave |  | 13 | 0.6 | 0.03 | 0.18 | 1.3 | 0.05 |  |  | 0.3 | 0.07 |  |  |  | JPN
BM P1987.10-2.1 | EBA III MA5 | Lydd | Flat axe |  |  | 0.06
BM P1986.11-2.1 | EBA III MA5 | Lydd | Flat axe | 90.1 | 8.02 | 0.02 | 0.15 | 0.017 | 0.084 | 0.05 | 0.008 |  | 0.13 | 0.024 | nd |  |  | BM Res. Lab.
BM P1986.11-3.2 | EBA III MA5 | Lydd | Flat axe | 87.9 | 11.1 | nd | 0.008 | 0.024 | nd | 0.028 | nd |  | 0.004 | nd | nd |  |  | BM Res. Lab.
BM P1986.11-3.1 | EBA III MA5 | Lydd | Flat axe | 87.1 | 12.3 | nd | 0.009 | 0.062 | 0.083 | nd | nd |  | 0.004 | nd | nd |  |  | BM Res. Lab.
BM P1986.11-1.1 | EBA III MA5 | Lydd | Flat axe | 81.8 | 13.3 | 4.189 | 0.062 | nd | nd | 0.15 | 0.015 |  | 0.116 | nd | nd |  |  | BM Res. Lab.
BM 1868.8-5.15 | MBA III | Maentwrog | Rapier, notched butt |  | 9.2 | 0.04 | 0.018 | 0.02 | 0.55 | 0.1 | nd | nd | 0.11 | 0.015 | nd |  |  | Burgess 1981, p120
BM 1868.8-5.16 | MBA III | Maentwrog | Rapier:Cutts-Variant Hampton Court |  | 12.2 | 0.05 | 0.02 | 0.01 | 1 | 0.12 | nd | nd | 0.09 | 0.04 | 0.008 |  |  | Burgess 1981, p120
BM 1868.8-5.17 | MBA III | Maentwrog | Rapier:Appleby, two rivets |  | 10.8 | 0.12 | 0.025 | 0.05 | 0.5 | 0.08 | nd | nd | 0.76 | 0.015 | 0.007 |  |  | Burgess 1981, p120
BM 1868.8-5.14 | MBA III | Maentwrog | Basel-looped socketed spearhead | 91.4 | 8.2 | 0.046 | 0.033 | 0.01 | 0.16 | <0.05 |  |  | 0.11 |  | 0.008 |  |  | Brown 1959, No.144
| EBA I MA3 | Manor Farm | Flat Axe: 3A | 91.1 | 6.18 | 1.235 | 0.109 | 0.021 | 1.668 | 0.208 | 0.006 |  | 0.02 | nd | 0.001 |  |  | BM Res. Lab.
| EBA I MA3 | Manor Farm grave SF55 | Dagger blade | 84.8 | 12.8 | 0.065 | 0.219 | 0.051 | 0.178 | 0.349 | 0.014 |  | 0.012 | nd | 0.063 |  |  | BM Res. Lab.
147.982(2) | EBA II MA4 | Mile Cross | Low-flanged axe (larger) | 92 | 7 | 0.085 | 0.17 | 0.015 | 0.3 | 0.4 | nd |  | 0.34 | 0.007 | 0.002 |  |  | Needham 1985a, A4 p16
147.982(1) | EBA II MA4 | Mile Cross | Low-flanged axe (smaller) | 90 | 9 | 0.02 | 0.04 | 0.005 | 0.63 | 0.07 | nd |  | 0.06 | 0.003 | 0.01 |  |  | Needham 1985a, A4 p16
BM 1892.9-1.299 | MBA II | Monkton Farm | Palstave, looped, midrib | 80.4 | 17.41 | 0.33 | 0.01 | 0.31 | 0.57 | 0.08 | 0 | 0.03 | 0.51 | 0.03 | 0.02 |  | 0.29 | BMR SEM
BM 1892.9-1.300 | MBA II | Monkton Farm | Socketed spearhead, basal looped | 78.87 | 12.64 | 3.23 | 0.04 | 0.2 | 0.41 | 0.02 | 0.01 | 0.03 | 0.14 | 0.02 | 0.01 |  | 0.26 | BMR SEM
IW 3/9 | EBA IV MA6a | Moon's Hill | Tanged spearhead | 87 | 11.6 | 0.017 | 0.019 | 0.01 | 0.093 | 0.031 | nd |  | nd | nd | 0.006 |  |  | BM Res. Lab.
IW 3/13 | EBA IV MA6a | Moon's Hill | Dagger:Camerton | 87 | 8.91 | 0.062 | 0.092 | 0.013 | 0.692 | 0.136 | nd |  | 0.234 | nd | nd |  |  | BM Res. Lab.
IW 3/8 | EBA IV MA6a | Moon's Hill | Tanged Spearhead | 86.9 | 11.1 | 0.073 | 0.071 | 0.004 | 0.093 | 0.014 | nd |  | 0.044 | nd | nd |  |  | BM Res. Lab.
IW 3/4 | EBA IV MA6a | Moon's Hill | Flanged axe | 86.8 | 11.6 | 0.191 | 0.097 | 0.029 | 0.335 | 0.174 | nd |  | 0.103 | nd | 0.005 |  |  | BM Res. Lab.
IW 3/11 | EBA IV MA6a | Moon's Hill | Dagger:Camerton | 86.4 | 11 | 0.722 | 0.074 | 0.009 | 0.259 | 0.183 | nd |  | 0.065 | nd | 0.064 |  |  | BM Res. Lab.
IW 3/10 | EBA IV MA6a | Moon's Hill | Tanged spearhead | 86.1 | 13.6 | 0.012 | 0.002 | 0.006 | nd | 0.017 | nd |  | 0.003 | nd | nd |  |  | BM Res. Lab.
IW 3/6 | EBA IV MA6b | Moon's Hill | Flanged axe | 86 | 14.1 | 0.008 | 0.061 | 0.011 | 0.043 | 0.027 | nd |  | 0.018 | nd | nd |  |  | BM Res. Lab.
IW 3/7 | EBA IV MA6b | Moon's Hill | Flanged axe | 86 | 14.4 | nd | 0.036 | 0.004 | 0.008 | 0.012 | nd |  | 0.009 | nd | nd |  |  | BM Res. Lab.
IW 3/2 | EBA IV MA6b | Moon's Hill | Flanged axe | 85.5 | 11.7 | 0.026 | 0.107 | 0.011 | 0.49 | 0.114 | nd |  | 0.088 | nd | 0.007 |  |  | BM Res. Lab.
IW 3/3 | EBA IV MA6c | Moon's Hill | Flanged axe | 84.7 | 14.9 | 0.008 | 0.011 | 0.009 | 0.007 | 0.01 | nd |  | nd | nd | nd |  |  | BM Res. Lab.
IW 3/12 | EBA IV MA6a | Moon's Hill | Dagger:Plymstock | 84.7 | 12.8 | 0.264 | 0.031 | 0.006 | 0.245 | 0.054 | nd |  | 0.119 | nd | 0.017 |  |  | BM Res. Lab.
IW 3/5 | EBA IV MA6c | Moon's Hill | Flanged axe | 84.2 | 13.3 | nd | 0.036 | 0.008 | 0.034 | 0.011 | nd |  | nd | nd | nd |  |  | BM Res. Lab.
IW 3/1 | EBA IV MA6a | Moon's Hill | Flanged axe | 83.4 | 13.5 | 0.007 | 0.075 | 0.007 | 0.56 | 0.103 | nd |  | 0.111 | nd | nd |  |  | BM Res. Lab.
BM P1981.11-3.2 (MS 77.2) | MBA III | Moor Sand | blades | 90.71 | 8.55 | 0.53 |  | 0.21 | [9 empty] | XRF
BM P1981.11-3.3 (MS 77.3) | MBA III | Moor Sand | blades | 90.3 | 9.3 | 0.4 | [11 empty] | XRF
MS 79.1 | MBA III | Moor Sand | Blade | 88.18 | 11.68 | <0.23 |  | 0.13 | [9 empty] | XRF
MS 78.3 | MBA III | Moor Sand | Palstave, loop missing | 87.72 | 12.28 | <0.23 | [11 empty] | XRF
BM P1981.11-3.1 (MS 77.1) | MBA III | Moor Sand | Sword:Rod tanged | 86.86 | 11.93 | 0.99 |  | 0.21 | [9 empty] | XRF
MS 78.1 | MBA III | Moor Sand | Palstave, miscast, loopless | 83.54 | 16.46 | <0.30 | [11 empty] | XRF
MS 82.1 | LBA II | Moor Sand | Sword:Carps Tongue | 52.2 | 8.08 | 39.72 | [11 empty] | XRF
BM WG 1789 | EBA I MA3 | Newbiggin | Flat axe:Migdale | 88 | 11.2 | 0.07 | 0.06 | 0.015 | 0.01 | 0.1 | 0.01 | <0.005 | 0.02 | <0.005 | <0.005 | <0.005 |  | BM Res. Lab.
BM WG 1788 | EBA I MA3 | Newbiggin | Flat axe:Killaha | 88 | 10.9 | 0.05 | 0.18 | 0.035 | 0.33 | 0.25 | 0.01 | <0.005 | 0.01 | <0.005 | <0.005 | <0.005 |  | BM Res. Lab.
1980:2182 | EBA I MA3 | Oddington | Flat Axe: Killaha | 95.5 | 2.3 | 0.085 | 0.17 | nd | 0.6 | 0.4 | 0.08 |  | 0.01 | 0.005 | nd |  |  | Needham 1985a, A2 p8
1980:2183 | EBA I MA3 | Oddington | Flat Axe: Migdale, very low flanges | 89.5 | 10.2 | 0.095 | 0.15 | nd | 0.6 | 0.27 | nd |  | 0.02 | 0.003 | nd |  |  | Needham 1985a, A2 p8
BM 1927.7-13.1 | Copper MA2 | Old Shoyswell Manor | Flat axe, copper | 97 | 0 | 0.005 | 0.02 | 0.025 | 1.4 | 0.04 | 0 |  | 0.085 | 0 | 0.02 |  |  | BM Res. Lab.
40.368.4 | LBA I/II | Parc-y-Meirch | Concentric ring |  | 7.49 | 22.3 | 0.16 | 0.06 | 0.83 | 0.62 | nd | nd | 0.32 | 0.12 |  |  |  | Northover 1982a, p83
40.368.2 | LBA I/II | Parc-y-Meirch | Jangle |  | 5.49 | 12.7 | 0.08 | nd | 0.47 | 0.95 | nd | nd | 0.37 | nd |  |  |  | Northover 1982a, p83
15.277.5 | MBA III | Penard | Sword:Ballintober, 1 piece |  | 11.32 | nd | nd | nd | 0.38 | 0.06 | nd | nd | 0.08 | 0.03 |  |  |  | Brown 1982, p35; Colquhoun 1988, p141
15.277.3 | MBA III | Penard | Sword:Rosnoen, 2 joining pieces of blade |  | 10.1 | nd | nd | nd | 0.31 | nd | nd | nd | 0.12 | 0.04 |  |  |  | Colquhoun 1988, p141
15.277.4 | MBA III | Penard | Sword:Ballintober, 2 joining pieces of blade |  | 10.36 | nd | nd | nd | 0.26 | 0.09 | nd | nd | 0.17 | 0.04 |  |  |  | Brown 1982, p42; Colquhoun 1988, p141
15.277.6 | MBA III | Penard | Barbed and Tanged arrowhead | 100 | 6.8 | 53 | 0.036 | 0.073 | nd | nd | nd |  | >10 |  | 0.024 |  |  | ****parts per 100 parts of Cu
15.277.2 | MBA III | Penard | Socketed spearhead, 3 joining pieces | 83.9 | 15.8 | 0.036 | 0.022 | 0.0084 | 0.2 | nd | nd |  | 0.09 |  | 0.012 |  |  | RLAHA
BM 1868.8-5.25 | EBA III MA5 | Penrhyndeudraeth | Flat axe | 88 | 11.5 | 0.35 | 0.005 | 0.04 | 0 | 0.01 | 0.003 |  | 0.025 | 0 | 0 |  |  | BM Res. Lab.
BM P1981.11-4.5 | LBA II | Petters Sports Field | copper ingot frag. | 98 | 0.2 | nd | nd | 0.01 | 0.2 | 0.01 |  |  | nd | nd
BM P1981.11-4.6 | LBA II | Petters Sports Field | copper ingot frag. | 97 | 0.1 | 0.1 | nd | 0.02 | 0.1 | 0.05 |  |  | 0.01 | nd
BM P1981.11-4.9 | LBA II | Petters Sports Field | Ingot | 97 | nd | 0.1 | 0.03 | 0.03 | 0.1 | 0.05 |  |  | 0.01 | nd
BM P1981.11-4.68 | LBA II | Petters Sports Field | Sword blade fragment; A | 89 | 8.8 | 0.1 | 0.04 | 0.03 | 0.15 | 0.03 |  |  | 0.02 | nd
BM P1981.11-4.13 | LBA II | Petters Sports Field | Sword blade fragment; B2 | 88 | 10.2 | 0.9 | 0.02 | 0.05 | 0.15 | 0.05 |  |  | 0.02 | nd
BM P1981.11-4.11 | LBA II | Petters Sports Field | Socketed axe, unfettled; B2 | 87.5 | 10.2 | 1.5 | 0.04 | 0.02 | 0.15 | 0.07 |  |  | 0.04 | nd
BM P1981.11-4.67 | LBA II | Petters Sports Field | Knife blade fragment, fluted | 86.5 | 11.2 | 1.1 | 0.03 | 0.06 | 0.15 | 0.1 |  |  | 0.03 | 0.007
BM P1981.11-4.14 | LBA II | Petters Sports Field | Sword blade fragment; B4 | 86.5 | 11.3 | 0.9 | 0.1 | 0.06 | 0.15 | 0.25 |  |  | 0.07 | 0.02
BM P1981.11-4.77 | LBA II | Petters Sports Field | Socket fragment, poss Knife | 86.5 | 9.3 | 2 | 0.14 | 0.04 | 0.15 | 0.23 |  |  | 0.09 | nd
BM P1981.11-4.27 | LBA II | Petters Sports Field | Chape, pocket type | 86 | 6.7 | 6 | 0.1 | 0.01 | 0.15 | 0.2 |  |  | 0.08 | nd
BM P1981.11-4.47 | LBA II | Petters Sports Field | Spearhead tip | 85.5 | 9.8 | 2.2 | 0.08 | 0.03 | 0.24 | 0.13 |  |  | 0.06 | nd
BM P1981.11-4.82 | LBA II | Petters Sports Field | Spearhead fragment | 85 | 10.3 | 2.9 | 0.1 | 0.03 | 0.1 | 0.2 |  |  | 0.09 | nd
BM P1981.11-4.23 | LBA II | Petters Sports Field | Socketed axe; B3 | 85 | 9.2 | 5.2 | 0.09 | 0.01 | 0.3 | 0.15 |  |  | 0.09 | 0.007
BM P1981.11-4.30 | LBA II | Petters Sports Field | Bracelet fragment | 85 | 11.3 | 1.2 | 0.13 | 0.09 | 0.3 | 0.23 |  |  | 0.17 | 0.25
BM P1981.11-4.35 | LBA II | Petters Sports Field | Sword blade fragment; B2 | 84.5 | 11.1 | 1.6 | 0.07 | 0.02 | 0.15 | 0.13 |  |  | 0.09 | nd
BM P1981.11-4.70 | LBA II | Petters Sports Field | Sword blade fragment; B3 | 84.5 | 10.8 | 4.4 | 0.08 | 0.04 | 0.3 | 0.17 |  |  | 0.38 | 0.04
BM P1981.11-4.38 | LBA II | Petters Sports Field | Sword blade fragment; A | 83 | 10.6 | 6.7 | 0.06 | 0.02 | 0.1 | 0.08 |  |  | 0.06 | nd
BM P1981.11-4.78 | LBA II | Petters Sports Field | Socketed sickle, miscast | 83 | 9.8 | 6.2 | 0.1 | 0.02 | 0.15 | 0.2 |  |  | 0.1 | 0.01
BM P1981.11-4.44 | LBA II | Petters Sports Field | Socketed axe fragment; C3 | 83 | 11.1 | 5.1 | 0.11 | 0.02 | 0.2 | 0.2 |  |  | 0.09 | 0.02
BM P1981.11-4.10 | LBA II | Petters Sports Field | Socketed axe; A1 | 82.5 | 10.1 | 6.1 | 0.14 | 0.01 | 0.1 | 0.25 |  |  | 0.11 | 0.005
BM P1981.11-4.33 | LBA II | Petters Sports Field | Bugle-shaped fitting | 81.5 | 13 | 4.8 | 0.07 | 0.05 | 0.25 | 0.17 |  |  | 0.07 | 0.025
BM P1981.11-4.42 | LBA II | Petters Sports Field | Sword blade fragment; A | 81 | 11.7 | 8.3 | 0.02 | 0.02 | 0.1 | 0.05 |  |  | 0.02 | nd
BM P1981.11-4.32 | LBA II | Petters Sports Field | Spearhead blade (Watford) | 81 | 9.6 | 7.5 | 0.1 | 0.3 | 0.25 | 0.2 |  |  | 0.1 | nd
BM P1981.11-4.19 | LBA II | Petters Sports Field | Socketed axe fragment; A1 | 80 | 6.6 | 13.3 | 0.1 | 0.01 | 0.15 | 0.2 |  |  | 0.1 | nd
BM P1981.11-4.18 | LBA II | Petters Sports Field | Socketed axe fragment; D2 | 79.5 | 12.3 | 7.8 | 0.08 | 0.02 | 0.1 | 0.2 |  |  | 0.09 | nd
BM P1981.11-4.53 | LBA II | Petters Sports Field | Socketed axe; B2 | 79.5 | 7.6 | 10.5 | 0.08 | 0.02 | 0.18 | 0.13 |  |  | 0.07 | nd
BM P1981.11-4.81 | LBA II | Petters Sports Field | Bucket base-plate | 74.5 | 6.9 | 17.5 | 0.42 | 0.02 | 0.3 | 0.55 |  |  | 0.2 | 0.01
BM P1981.11-4.51 | LBA II | Petters Sports Field | Socketed axe fragment; A2 | 72 | 10.6 | 17 | 0.02 | 0.02 | 0.15 | 0.01 |  |  | 0.01 | nd
BM P1981.11-4.86 | LBA II | Petters Sports Field | Sickle fragment (Minnis Bay) | 71.5 | 10.2 | 18 | 0.07 | nd | 0.1 | 0.17 |  |  | 0.07 | 0.01
BM P1981.11-4.2 | LBA II | Petters Sports Field | Socketed axe fragment; A | 67 | 6.5 | 26.3 | 0.1 | 0.01 | 0.15 | 0.25 |  |  | 0.1 | 0.007
BM P1981.11-4.7 | LBA II | Petters Sports Field | Socket mouth moulding; poss A | 67 | 3.6 | 29.6 | 0.03 | 0.02 | 0.1 | 0.1 |  |  | 0.03 | nd
BM P1981.11-4.49 | LBA II | Petters Sports Field | Cauldron strap fragment | 66.5 | 11.3 | 20.4 | 0.03 | 0.01 | 0.15 | 0.05 |  |  | 0.02 | nd
1937.7.1 | EBA IV MA6 | Pilsdon (Stoke Abbot) | Tanged spearhead: Class 1 | 88 | 9 | 0.2 | 0.26 | 0.025 | 1.35 | 0.7 | 0.007 |  | 0.95 | 0.025 | 0.015 |  |  | BM Res. Lab.
1937.7.2 | EBA IV MA6 | Pilsdon (Stoke Abbot) | Tanged spearhead: Class 1, small | 85 | 14.4 | 0.23 | 0.075 | 0.02 | 0.21 | 0.15 | nd |  | 0.045 | nd | nd |  |  | BM Res. Lab.
1953.20.20 | EBA IV MA6b | Pilsdon (Stoke Abbot) | Flanged axe | 85 | 15.4 | 0.02 | 0.02 | 0.1 | 0.2 | 0.05 | nd |  | 0.16 | 0.003 | nd |  |  | BM Res. Lab.
BM 1845.5-10.4 | EBA IV MA6 | Poslingford Hall | Flanged axe, slightly bicuspate | 88.5 | 11.1 | <0.02 | 0.005 | 0.008 | 0.21 | <0.04 |  |  | 0.22 |  | <0.008 |  |  | Britton 1961, p49
BM 1845.5-10.3 | EBA IV MA6 | Poslingford Hall | Flanged axe | 87.9 | 12 | 0.07 | 0.017 | 0.013 | 0.2 | <0.04 |  |  | 0.19 |  | <0.008 |  |  | Britton 1961, p49
BM 1845.5-10.1 | EBA IV MA6 | Poslingford Hall | Flanged axe, decorated | 85.8 | 14.2 | 0.026 | 0.36 | 0.014 | <0.08 | <0.04 |  |  | 0.23 |  | <0.008 |  |  | Britton 1961, p49
BM 1845.5-10.2 | EBA IV MA6 | Poslingford Hall | Flanged axe, horizontal fluting | 84.9 | 13.2 | 0.67 | 0.038 | 0.0073 | 0.56 | 0.2 |  |  | 0.3 |  | 0.008 |  |  | Britton 1961, p49
BM WG 1820 | MBA II | Reeth, Fremington Edge | Flanged axe | 85.9 | 13.23 | 0.04 | 0.04 | 0.21 | 0.45 | 0 | 0.01 | 0.02 | 0.01 | 0.01 | 0.02 |  | 0.09 | BMR SEM
BM WG 1821 | MBA II | Reeth, Fremington Edge | Flanged axe | 85 | 13.83 | 0.04 | 0.02 | 0.17 | 0.79 | 0 | 0.01 | 0.05 | 0 | 0.01 | 0 |  | 0.08 | BMR SEM
A14 004 14 | LBA II | Runnymede Bridge | Lead, Pommel | <0.035 | 1.22 | 92 | <0.017 | 0.045 |  |  | <0.009 | [6 empty] | Needham 1987a, p260
A6 56 | LBA II | Runnymede Bridge | Lead, Strip | <0.022 | 7.1 | 71 | 0.027 | 0.108 |  |  | <0.005 | [6 empty] | Needham 1987a, p260
A14 074 1 | LBA II | Runnymede Bridge | Lead, block/ingot | <0.013 | <0.07 | 97.2 | 0.008 | <0.005 |  |  | <0.003 | [6 empty] | Needham 1987a, p260
A20 303 2 | LBA II | Runnymede Bridge | Ingot fragment | 98.8 | <0.10 | 0.05 | 0.032 | 0.02 | <0.03 | <0.01 | <0.006 | <0.003 | 0.141 | 0.003 | <0.01 | <0.001 |  | BM Res. Lab.
A14 021 21 | LBA II | Runnymede Bridge | Slab | 98 | <0.15 | 0.33 | 0.039 | 0.04 | <0.05 | 0.07 | 0.008 | <0.004 | 0.045 | <.0.00 | <0.03 | <0.001 |  | BM Res. Lab.
A14 006 21 1 | LBA II | Runnymede Bridge | Lump | 97.7 | <0.15 | 0.01 | 0.003 | 0.09 | <0.05 | <0.03 | <0.007 | <0.004 | 0.028 | <0.003 | <0.03 | 0.001 |  | BM Res. Lab.
A14 205 21 | LBA II | Runnymede Bridge | Ingot fragment | 97.5 | <0.10 | 0.03 | 0.006 | 0.04 | <0.03 | <0.01 | <0.006 | <0.003 | 0.156 | <0.002 | <0.01 | <0.001 |  | BM Res. Lab.
A18 703 3 | LBA II | Runnymede Bridge | Lump | 96.2 | <0.13 | 0.27 | 0.008 | 0.03 | <0.04 | <0.01 | <0.008 | <0.004 | 0.013 | <0.003 | <0.01 | <0.001 |  | BM Res. Lab.
A6 35 | LBA II | Runnymede Bridge | Ingot | 96.2 | <0.17 | 0.1 | 0.005 | 0.17 | <0.06 | 0.03 | 0.048 | <0.005 | 0.003 | <0.003 | <0.03 | <0.001 |  | BM Res. Lab.
A2 20 | LBA II | Runnymede Bridge | Lump | 96.1 | <0.17 | 0.1 | 0.02 | 0.12 | 0.49 | 0.05 | <0.009 | <0.005 | 0.031 | <0.003 | <0.03 | <0.001 |  | BM Res. Lab.
A6 L37 1 | LBA II | Runnymede Bridge | Lump | 95.5 | <0.14 | 0.02 | 0.048 | 0.07 | <0.05 | 0.03 | <0.007 | <0.004 | 0.141 | 0.003 | <0.03 | <0.001 |  | BM Res. Lab.
A14 062 2 1 | LBA II | Runnymede Bridge | Ingot | 95.4 | <0.15 | 0.11 | 0.015 | 0.18 | 0.4 | 0.04 | 0.01 | <0.004 | 0.012 | <0.003 | <0.03 | 0.002 |  | BM Res. Lab.
A18 757 57 | LBA II | Runnymede Bridge | Ingot | 95.3 | <0.13 | 0.07 | 0.046 | 0.06 | 0.49 | 0.03 | <0.008 | <0.004 | 0.019 | <0.003 | <0.01 | <0.001 |  | BM Res. Lab.
A16 820 122 | LBA II | Runnymede Bridge | Ingot | 95.1 | <0.11 | 0.69 | 0.03 | 0.06 | <0.03 | <0.01 | <0.006 | <0.003 | 0.072 | 0.012 | <0.01 | 0.001 |  | BM Res. Lab.
A14 160 7 | LBA II | Runnymede Bridge | Ingot | 94.1 | <0.11 | 0.02 | 0.09 | 0.1 | <0.03 | 0.06 | <0.006 | <0.003 | 0.024 | <0.002 | <0.01 | <0.001 |  | BM Res. Lab.
A20 304 36 | LBA II | Runnymede Bridge | Twisted rod/ring | 93.1 | 1.13 | 0.11 | 0.038 | 0.09 | <0.05 | 0.11 | <0.009 | <0.005 | 0.011 | <0.003 | <0.02 | <0.002 |  | BM Res. Lab.
A14 004 7 | LBA II | Runnymede Bridge | Waste | 92 | <0.15 | 1.45 | 0.023 | 0.07 | 1.5 | 4.08 | <0.008 | <0.005 | 0.204 | <0.003 | <0.03 | 0.001 |  | BM Res. Lab.
A10 002 3 | LBA II | Runnymede Bridge | Lump | 88.7 | 0.53 | 0.06 | <0.007 | 0.21 | <0.12 | <0.07 | <0.017 | <0.010 | 0.007 | <0.007 | <0.07 | <0.002 |  | BM Res. Lab.
A10 006 6 | LBA II | Runnymede Bridge | Bracelet | 87.7 | 9.87 | 2.2 | 0.175 | 0.02 | 0.45 | 0.67 | 0.008 | <0.004 | 0.214 | 0.101 | <0.03 | <0.001 |  | BM Res. Lab.
A10 007 1 | LBA II | Runnymede Bridge | Tang | 86.1 | 7.43 | 5.35 | 0.145 | 0.05 | 0.08 | 0.22 | <0.008 | <0.005 | 0.121 | 0.003 | <0.03 | <0.001 |  | BM Res. Lab.
A10 010 1 | LBA II | Runnymede Bridge | Sword | 85.3 | 8.32 | 4.09 | 0.108 | 0.03 | 0.07 | 0.16 | 0.007 | <0.004 | 0.033 | <0.003 | <0.03 | <0.001 |  | BM Res. Lab.
A2 21 | LBA II | Runnymede Bridge | Slab | 85.1 | 9.12 | 0.35 | 0.039 | 0.07 | 0.34 | 0.05 | <0.008 | <0.005 | 0.039 | 0.017 | <0.03 | 0.001 |  | BM Res. Lab.
A14 004 16 | LBA II | Runnymede Bridge | Tang | 84.7 | 13 | 1.58 | 0.053 | 0.02 | <0.05 | 0.09 | <0.008 | <0.005 | 0.055 | 0.003 | <0.03 | <0.001 |  | BM Res. Lab.
A14 205 29 | LBA II | Runnymede Bridge | Ring-headed pin | 84.4 | 9.4 | 0.49 | 0.124 | 0.77 | 0.05 | 0.9 | 0.011 | <0.005 | 0.023 | 0.013 | 0.016 | <0.002 |  | BM Res. Lab.
A6 18 | LBA II | Runnymede Bridge | Socketed knife | 84 | 9.44 | 2.65 | 0.111 | 0.07 | 0.08 | 0.17 | <0.008 | <0.005 | 0.083 | 0.005 | <0.03 | <0.001 |  | BM Res. Lab.
A2 22 | LBA II | Runnymede Bridge | Socketed hammer | 83.7 | 9.5 | 5.02 | 0.17 | 0.05 | 0.1 | 0.31 | 0.01 | 0.005 | 0.128 | 0.005 | <0.03 | <0.001 |  | BM Res. Lab.
A14 195 15 | LBA II | Runnymede Bridge | Twisted bracelet | 83.1 | 8.64 | 5.14 | 0.138 | 0.05 | 0.08 | 0.26 | <0.013 | <0.007 | 0.1 | <0.004 | <0.02 | <0.002 |  | BM Res. Lab.
A16 807 9 | LBA II | Runnymede Bridge | Waste | 83 | 6.24 | 1.99 | 0.091 | 0.12 | 0.1 | 0.15 | <0.008 | <0.004 | 0.088 | <0.003 | <0.01 | 0.001 |  | BM Res. Lab.
A20 303 4 | LBA II | Runnymede Bridge | Axe blade | 82.6 | 8.35 | 4.52 | 0.073 | 0.02 | <0.03 | 0.1 | <0.006 | <0.003 | 0.08 | 0.002 | <0.01 | <0.001 |  | BM Res. Lab.
A10 010 14 | LBA II | Runnymede Bridge | Socketed knife | 82.6 | 8.3 | 3.56 | 0.21 | 0.03 | 0.15 | 0.32 | <0.007 | <0.004 | 0.145 | 0.016 | <0.03 | <0.001 |  | BM Res. Lab.
A2 45 | LBA II | Runnymede Bridge | Ridged button | 82.6 | 10.6 | 4.48 | 0.134 | 0.05 | <0.09 | 0.15 | <0.013 | <0.008 | 0.106 | <0.005 | <0.05 | <0.002 |  | BM Res. Lab.
A2 27 | LBA II | Runnymede Bridge | Vase-head pin | 82.5 | 12.1 | 4.15 | 0.201 | 0.03 | 0.39 | 0.83 | 0.012 | <0.005 | 0.211 | 0.054 | <0.03 | <0.001 |  | BM Res. Lab.
A2 58 | LBA II | Runnymede Bridge | Bradawl | 81.9 | 10.3 | 7.73 | 0.11 | 0.02 | <0.09 | 0.16 | <0.01 | <0.008 | 0.1 | 0.013 | <0.05 | <0.001 |  | BM Res. Lab.
A10 004 3 | LBA II | Runnymede Bridge | Axe fragment? | 81.7 | 8.98 | 1.63 | 0.034 | 0.11 | <0.05 | <0.03 | <0.007 | <0.004 | 0.006 | <0.003 | <0.03 | 0.002 |  | BM Res. Lab.
River bank | LBA II | Runnymede Bridge | Knife blade | 81.7 | 11.1 | 4.05 | 0.05 | 0.12 | <0.05 | 0.12 | 0.016 | <0.005 | 0.074 | 0.003 | <0.02 | 0.002 |  | BM Res. Lab.
A20 340 113 | LBA II | Runnymede Bridge | Socketed axe | 81.3 | 9.54 | 4.67 | 0.089 | 0.04 | 0.03 | 0.15 | <0.006 | <0.003 | 0.083 | 0.002 | <0.01 | 0.001 |  | BM Res. Lab.
A2 36 | LBA II | Runnymede Bridge | Nail-head pin | 81.2 | 12.7 | 3.58 | 0.141 | 0.03 | <0.09 | 0.26 | <0.013 | <0.008 | 0.138 | 0.005 | <0.05 | <0.002 |  | BM Res. Lab.
A13 018 51 | LBA II | Runnymede Bridge | Waste | 80.9 | 8.14 | 1.56 | 0.078 | 0.17 | 0.1 | 0.2 | 0.015 | <0.005 | 0.068 | 0.01 | <0.03 | 0.001 |  | BM Res. Lab.
A20 303 3 | LBA II | Runnymede Bridge | Untrimmed axe blade | 80.7 | 11.5 | 3.15 | 0.065 | 0.05 | 0.12 | 0.07 | <0.008 | <0.004 | 0.153 | 0.033 | <0.01 | 0.002 |  | BM Res. Lab.
A20 303 6 | LBA II | Runnymede Bridge | Socketed axe | 79.4 | 9.42 | 6.58 | 0.026 | 0.1 | <0.04 | 0.17 | <0.007 | <0.004 | 0.09 | <0.002 | <0.01 | 0.002 |  | BM Res. Lab.
A10 023 2 | LBA II | Runnymede Bridge | Waste, corroded | 79.3 | 9.99 | 1.72 | 0.043 | 0.09 | <0.06 | <0.03 | 0.011 | <0.005 | 0.005 | <0.003 | <0.03 | 0.001 |  | BM Res. Lab.
A18 719 46 | LBA II | Runnymede Bridge | Plate waste | 79.3 | 12.8 | 3.58 | 0.068 | 0.08 | <0.06 | 0.12 | <0.012 | <0.006 | 0.08 | 0.014 | <0.02 | 0.002 |  | BM Res. Lab.
A10 018 16 | LBA II | Runnymede Bridge | Ring | 78.9 | 9.64 | 4.9 | 0.416 | 0.15 | 0.29 | 0.75 | 0.012 | <0.006 | 0.274 | 0.008 | <0.04 | <0.001 |  | BM Res. Lab.
A6 22 | LBA II | Runnymede Bridge | Tanged knife | 78.5 | 9.07 | 9.39 | 0.113 | 0.06 | <0.05 | 0.17 | <0.008 | <0.005 | 0.093 | 0.006 | <0.03 | 0.002 |  | BM Res. Lab.
A14 295 35 | LBA II | Runnymede Bridge | Ribbed bracelet fragment | 78.3 | 7.83 | 10.1 | 0.105 | 0.03 | 0.24 | 0.31 | <0.008 | <0.004 | 0.184 | 0.034 | <0.01 | <0.001 |  | BM Res. Lab.
A20 312 49 | LBA II | Runnymede Bridge | Chisel? | 78.3 | 9.68 | 5.82 | 0.116 | 0.11 | 0.14 | 0.2 | <0.011 | <0.005 | 0.107 | 0.005 | <0.02 | 0.002 |  | BM Res. Lab.
A2 54 | LBA II | Runnymede Bridge | Disc, corroded | 78 | 7.07 | 3.32 | 0.183 | 0.05 | 0.12 | 0.3 | <0.008 | <0.005 | 0.09 | 0.005 | <0.03 | <0.001 |  | BM Res. Lab.
A20 314 46 | LBA II | Runnymede Bridge | Socketed knife | 77.5 | 7.66 | 8.64 | 0.152 | 0.05 | 0.09 | 0.25 | <0.008 | <0.004 | 0.108 | <0.003 | <0.01 | <0.001 |  | BM Res. Lab.
A14 021 5 | LBA II | Runnymede Bridge | Hammer | 77.2 | 12.5 | 9.2 | 0.096 | 0.03 | <0.05 | 0.14 | <0.008 | <0.005 | 0.109 | 0.003 | <0.03 | <0.001 |  | BM Res. Lab.
A20 303 1 | LBA II | Runnymede Bridge | Lump | 77.1 | 3.6 | 15.4 | 0.086 | 0.03 | <0.04 | 0.08 | <0.007 | <0.004 | 0.061 | <0.002 | <0.01 | <0.001 |  | BM Res. Lab.
A18 751 53 | LBA II | Runnymede Bridge | Tang/wall fragment | 76.8 | 6.06 | 4.54 | 0.044 | 0.21 | <0.08 | 0.07 | <0.015 | <0.008 | 0.077 | <0.005 | <0.03 | 0.003 |  | BM Res. Lab.
A18 708 33 | LBA II | Runnymede Bridge | Faceted axe fragment | 76.6 | 12.1 | 2.24 | 0.065 | 0.09 | 0.09 | 0.15 | <0.006 | <0.003 | 0.055 | 0.013 | <0.01 | 0.001 |  | BM Res. Lab.
A6 69 | LBA II | Runnymede Bridge | Pin | 76.1 | 8.65 | 5.91 | 0.155 | 0.21 | <0.09 | 0.22 | 0.019 | <0.007 | 0.08 | 0.005 | <0.05 | 0.004 |  | BM Res. Lab.
A20 303 7 | LBA II | Runnymede Bridge | Socketed axe mouth | 75.2 | 13.9 | 2.53 | 0.049 | 0.06 | 0.16 | 0.07 | <0.006 | <0.003 | 0.057 | 0.024 | 0.011 | <0.001 |  | BM Res. Lab.
A16 814 31 | LBA II | Runnymede Bridge | Blade edge | 73.7 | 7.5 | 4.23 | 0.065 | 0.3 | 0.19 | 0.19 | <0.010 | <0.005 | 0.085 | 0.023 | 0.017 | 0.003 |  | BM Res. Lab.
A16 814 32 | LBA II | Runnymede Bridge | Socket wall or shank/rivet | 71.5 | 3.64 | 21.8 | 0.04 | 0.03 | 0.09 | 0.04 | <0.006 | <0.003 | 0.205 | <0.002 | 0.012 | <0.001 |  | BM Res. Lab.
A20 346 119 | LBA II | Runnymede Bridge | Tanged chisel | 70.6 | 12.4 | 2.64 | 0.19 | 0.17 | 0.07 | 0.19 | <0.007 | <0.003 | 0.068 | <0.002 | <0.01 | 0.002 |  | BM Res. Lab.
A18 754 56 | LBA II | Runnymede Bridge | Vase-headed pin | 70.5 | 6.77 | 5.63 | 0.152 | 0.29 | <0.07 | 0.26 | 0.038 | <0.007 | 0.081 | <0.005 | <0.02 | 0.007 |  | BM Res. Lab.
A18 754 55 | LBA II | Runnymede Bridge | Shank | 68.4 | 5.96 | 5.84 | 0.126 | 0.74 | <0.06 | 0.24 | <0.013 | <0.006 | 0.079 | <0.004 | <0.02 | 0.013 |  | BM Res. Lab.
A13 406 41 | LBA II | Runnymede Bridge | Knife socket | 66.8 | 11.4 | 6.55 | 0.05 | 0.22 | 0.1 | 0.13 | 0.02 | <0.004 | 0.057 | <0.003 | <0.01 | 0.004 |  | BM Res. Lab.
A6 32 | LBA II | Runnymede Bridge | Ring | 66.8 | 7.17 | 18.9 | 0.08 | 0.1 | <0.08 | 0.16 | 0.013 | <0.007 | 0.08 | 0.009 | <0.04 | 0.015 |  | BM Res. Lab.
A14 205 23 | LBA II | Runnymede Bridge | Lump | 64.3 | 0.57 | 0.63 | 0.034 | 0.61 | <0.06 | 0.03 | <0.012 | <0.006 | 0.006 | <0.004 | <0.02 | 0.004 |  | BM Res. Lab.
A2 3 | LBA II | Runnymede Bridge | Ring | 62 | 8.37 | 29.6 | 0.051 | 0.01 | <0.05 | 0.08 | <0.008 | <0.005 | 0.056 | <0.003 | <0.03 | <0.001 |  | BM Res. Lab.
A14 U/S 31 | LBA II | Runnymede Bridge | Ring frag. | 61.9 | 3.73 | 29.1 | 0.248 | 0.1 | 0.05 | 0.12 | 0.08 | 0.02 | 0.024 | <0.002 | <0.01 | <0.001 |  | BM Res. Lab.
A10 006 3 | LBA II | Runnymede Bridge | Rod or Tang fragment | 58.4 | 5.4 | 36.2 | 0.098 | 0.03 | <0.08 | 0.16 | <0.011 | <0.007 | 0.08 | 0.007 | <0.04 | <0.002 |  | BM Res. Lab.
A13 013 5 | LBA II | Runnymede Bridge | Socket fragment | 55.9 | 4.71 | 36.3 | 0.077 | 0.06 | <0.05 | 0.05 | <0.008 | <0.005 | 0.028 | <0.003 | <0.03 | 0.001 |  | BM Res. Lab.
A16 868 164 | LBA II | Runnymede Bridge | Lead, Sprue | 0.026 | 6.26 | 85.9 | 0.024 | <0.005 |  |  | <0.003 | [6 empty] | Needham 1987a, p260
A10 007 10 | LBA II | Runnymede Bridge | Lead, crucible waste | 0.014 | 3.06 | 92.7 | 0.141 | 0.007 |  |  | 0.02 | [6 empty] | Needham 1987a, p260
A14 038 1 | LBA II | Runnymede Bridge | Lead, spill | 0.014 | <0.07 | 98.1 | 0.031 | <0.005 |  |  | <0.003 | [6 empty] | Needham 1987a, p260
B | LBA I | Saint-Brieuc-des-Iffs | Sheet |  | 9.45 | 4.3 | 0.33 | 0.02 | 0.98 | 1.08 | tr | tr | 0.28 | 0.04 |  |  |  | Northover 1982a, p77
A | LBA I | Saint-Brieuc-des-Iffs | Sheet |  | 10.09 | 1.9 | 0.39 | 0.03 | 0.92 | 1.25 | tr | 0.04 | 0.35 | 0.06 |  |  |  | Northover 1982a, p77
105 | LBA I | Saint-Brieuc-des-Iffs | Spiral fragment |  | 4.92 | 0.2 | 0.13 | 0.06 | 0.24 | 0.23 | tr | nd | 0.26 | 0.07 |  |  |  | Northover 1982a, p77
73-A-5 | EBA III MA5/6 | Shave Hill | Triple ring headed pin | 85.7 | 9.67 | 1.308 | 0.014 | 0.009 | 0.057 | 0.014 | nd |  | 0.025 | nd | nd |  |  | BM Res. Lab.
73-A-5 | EBA III MA5/6 | Shave Hill | Dagger blade:Armorico-British C (Wonston) | 85.2 | 11.6 | 0.073 | 0.051 | 0.017 | 0.527 | 0.1 | 0.048 |  | 0.669 | 0.019 | nd |  |  | BM Res. Lab.
BM WG 1803 | EBA II MA4 | Sherburn Carr | Flat axe:Aylesford | 89.1 | 10 | 0.04 | 0.145 | 0.03 | 0.7 | 0.25 | <0.01 | <0.005 | 0.145 | 0.005 | 0.01 | <0.005 |  | BM Res. Lab.
BM P1983.4-2.2 | MBA II | South Harting | Bracelet | 83.97 | 15.86 | <0.22 |  | 0.16 | [9 empty] | XRF
BM P1983.4-2.1 | MBA II | South Harting | Bracelet | 81.87 | 17.23 | <0.24 |  | 0.27 | 0.63 | [8 empty] | XRF
BM P1983.4-2.4 | MBA II | South Harting | Palstave, blade frag. | 81.61 | 17.74 | 0.45 |  | 0.19 | [9 empty] | XRF
BM P1983.4-2.3 | MBA II | South Harting | Palstave | 77.02 | 22.97 | <0.17 | [11 empty] | XRF
BM 1897.4-10.2 | MBA II | Southall | Palstave, unlooped | 89.4 | 9.5 | 0.12 | 0.013 | 0.017 | 0.34 | nd | nd |  | 0.64 |  | <0.01 |  |  | RLAHA
BM 1897.4-10.5 | MBA II | Southall | Palstave, one loop | 89.4 | 9.1 | 0.066 | 0.01 | 0.1 | 0.45 | nd | nd |  | 0.8 |  | <0.01 |  |  | RLAHA
BM 1897.4-10.3 | MBA II | Southall | Palstave, unlooped | 89.1 | 10 | 0.093 | 0.012 | 0.037 | nd | nd | nd |  | 0.74 |  | <0.01 |  |  | RLAHA
BM 1897.4-10.1 | MBA II | Southall | Bivalve mould | 88.6 | 8.2 | 3 | 0.027 | 0.021 | nd | 0.13 | nd |  | 0.063 |  | <0.01 |  |  | RLAHA
BM 1897.4-10.6 | MBA II | Southall | Ring/Bracelet | 87.9 | 10.5 | 0.2 | 0.014 | 0.039 | 0.44 | 0.12 | nd |  | 0.78 |  | <0.01 |  |  | RLAHA
BM 1897.4-10.4 | MBA II | Southall | Palstave, unlooped | 87.4 | 9.7 | 0.064 | 0.0085 | 0.77 | 0.78 | nd | nd |  | 1.3 |  | <0.01 |  |  | RLAHA
BM 1891.5-14.60 | Copper MA2 | St. Margarets | Flat axe | 97 | 0 | 0.1 | 0.32 | 0.017 | 1.4 | 0.12 | 0.025 |  | 0.01 | 0 | 0.01 |  |  | BM Res. Lab.
BM 1893.2-5.38 | LBA II | Stoke Hoo | copper ingot frag. | [14 empty] | XRF:Cu
BM 1893.2-5.43 | LBA II | Stoke Hoo | copper ingot frag. | [14 empty] | XRF:Cu, trace:Pb, Fe
BM 1893.2-5.34 | LBA II | Stoke Hoo | copper ingot frag. | 98.5 | nd | 0.01 | 0.001 | 0.3 | 0.015 | 0.015 | nd |  | 0.03 | nd | 0.003 |  |  | BM Res. Lab.
BM 1893.2-5.52 | LBA II | Stoke Hoo | Debris/Scrap | 96.5 | 2.2 | 0.02 | 0.04 | 0.025 | 0.06 | 0.08 | nd |  | 0.03 | nd |  |  |  | BM Res. Lab.
BM 1893.2-5.2 | LBA II | Stoke Hoo | Sword fragment:Ewart park | 86.5 | 9.3 | 4.9 | 0.12 | nd | 0.2 | 0.3 | nd |  | 0.1 | 0.008 |  |  |  | Colquhoun 1988, p145
BM 1893.2-5.28 | LBA II | Stoke Hoo | Casting jet | 85 | 12.5 | 1.6 | 0.03 | 0.02 | 0.05 | 0.09 | 0.005 |  | nd | nd |  |  |  | BM Res. Lab.
BM 1893.2-5.1 | LBA II | Stoke Hoo | Sword fragment | 84 | 9.7 | 5.7 | 0.06 | 0.02 | 0.13 | 0.1 | nd |  | 0.1 | 0.005 |  |  |  | BM Res. Lab.
BM 1893.2-5.27 | LBA II | Stoke Hoo | Mould fragment | 83 | 16.6 | 0.15 | 0.02 | 0.06 | 0.25 | 0.1 | 0.015 |  | 0.42 | 0.03 | 0.005 |  |  | BM Res. Lab.
BM 1893.2-5.9 | LBA II | Stoke Hoo | Socketed Axe | 82.5 | 9.2 | 6 | 0.17 | 0.02 | 0.15 | 0.32 |  |  | 0.05 | 0.003 | 0.01 |  |  | BM Res. Lab.
BM 1893.2-5.11 | LBA II | Stoke Hoo | Socketed axe | 81 | 12.2 | 5.7 | 0.09 | nd | 0.1 | 0.2 | 0.005 |  | 0.06 | 0.003 | 0.005 |  |  | BM Res. Lab.
BM 1871.6-8.1 | MBA II | Talaton | Rapier, tip broken:Group III | 86.27 | 12.53 | 0.02 | 0.02 | 0.22 | <0.2 | 0.02 | 0 | 0 | 0.6 | 0.02 | 0.02 |  | 0.28 | BMR SEM
BM 1871.6-8.3 | MBA II | Talaton | Rapier, 4 fragments:Group III | 84.83 | 14.38 | 0 | 0.02 | 0.02 | 0.15 | 0.08 | 0 | 0.05 | 0.38 | 0.03 | 0 |  | 0.01 | BMR SEM
BM 1871.6-8.2 | MBA II | Talaton | Rapier, tip broken, central rib:Group III | 84.26 | 14.24 | 0.04 | 0 | 0.3 | 0.29 | 0.04 | 0 | 0.02 | 0.75 | 0.03 | 0 |  | 0 | BMR SEM
BM 1898.7-12.19 | LBA I | Taplow | Sword:Wilburton-Variant B | 89.29 | 7.64 | 0.23 | 0.18 | 0.1 | 0.82 | 0.65 | 0.01 | 0 | 0.86 | 0.18 | 0.02 |  | 0.07 | BMR SEM
BM 1898.7-12.20a | LBA | Taplow | Spearhead frag, Tip | 88.14 | 10.11 | 0.93 | 0.05 | 0.18 | 0.18 | 0.15 | 0.01 | 0.02 | 0.1 | 0.01 | 0.06 |  | 0.06 | BMR SEM
BM 1898.7-12.20 | LBA I | Taplow | Sword:Wilburton-Variant B | 87.81 | 8.93 | 1.65 | 0.1 | 0.16 | 0.42 | 0.54 | 0 | 0.01 | 0.29 | 0.04 | 0.02 |  | 0.01 | BMR SEM
BM 1898.2-20.1 | LBA | Taplow Woods | Spearhead:Class V, pegged, leaf-shaped | 89.11 | 10.4 | 0.12 | 0.02 | 0.12 | 0.04 | 0.02 | 0 | 0.02 | 0.01 | 0.01 | 0.02 |  | 0.1 | BMR SEM
BM 1898.7-12.13 | LBA | Taplow, near | Spearhead:Class V, pegged, leaf-shaped | 88.68 | 6.68 | 1.23 | 0.37 | 0.22 | 1.02 | 1.25 | 0.02 | 0.04 | 0.25 | 0 | 0.01 |  | 0.21 | BMR SEM
BM 1898.7-12.14 | LBA | Taplow, near | Spearhead:Class V, pegged, leaf-shaped | 87.52 | 8.89 | 1.16 | 0.26 | 0.19 | 0.63 | 0.98 | 0.01 | 0.02 | 0.28 | 0.02 | 0.02 |  | 0.02 | BMR SEM
BM 1898.7-12.15 | LBA | Taplow, near | Spearhead:Class V, pegged, leaf-shaped | 86.82 | 10.62 | 1.19 | 0.09 | 0.16 | 0.49 | 0.39 | 0 | 0 | 0.15 | 0.03 | 0 |  | 0.04 | BMR SEM
BM 1898.7-12.16 | LBA | Taplow, near | Spearhead:Class V, pegged, leaf-shaped | 86.71 | 9.69 | 3.02 | 0.02 | 0.22 | 0.06 | 0.02 | 0 | 0.02 | 0.02 | 0 | 0.01 |  | 0.21 | BMR SEM
BM 1892.11-4.5 | LBA II | Thenford Hill Farm | Spearhead, pegged socketed, leaf shaped | 86.78 | 9.56 | 2.12 | 0.23 | 0.2 | 0.48 | 0.41 | 0.01 | 0.02 | 0.14 | 0.01 | 0 |  | 0.04 | SEM (help JPN)
BM 1892.11-4.6 | LBA II | Thenford Hill Farm | Spearhead, pegged socketed, leaf shaped | 86 | 8.2 | 4.5 | 0.15 | <0.006 | 0.28 | 0.6 |  |  | 0.27 |  | <0.005 |  |  | Brown 1959, No.222
BM 1892.11-4.4 | LBA II | Thenford Hill Farm | Sword:Ewart Park, 3 pieces | 84.43 | 9.38 | 4.35 | 0.32 | 0.02 | 0.58 | 0.57 | 0 | 0.06 | 0.23 | 0.04 | 0 |  | 0.01 | SEM (help JPN)
BM 1892.11-4.3 | LBA II | Thenford Hill Farm | Sword:Ewart Park, 2 pieces | 83.7 | 12.6 | 3.4 | 0.033 | 0.0075 | 0.11 | 0.11 |  |  | 0.062 |  | <0.005 |  |  | Brown 1959, No.221; Brown 1982, p36
BM 1892.11-4.8 | LBA II | Thenford Hill Farm | Spearhead, pegged socketed, leaf shaped,small | 81.4 | 14.6 | 2.9 | 0.17 | 0.013 | 0.2 | 0.42 |  |  | 0.23 |  | 0.005 |  |  | Brown 1959, No.223
BM 1892.11-4.9 | LBA II | Thenford Hill Farm | Tubular terminal, expanded at one end, pegged | 80 | 14 | 4.6 | 0.11 | 0.22 | 0.24 | 0.55 |  |  | 0.29 |  | 0.014 |  |  | Brown 1959, No.224
BM 1892.11-4.7 | LBA II | Thenford Hill Farm | Spearhead, pegged socketed, leaf shaped | 79.83 | 8.5 | 10.31 | 0.15 | 0.08 | 0.41 | 0.38 | 0.01 | 0.02 | 0.18 | 0.01 | 0.07 |  | 0.06 | SEM (help JPN)
CL 11.79 | EBA IV MA6 | Thornton Carrs | Flanged axe | 87 | 12.6 | 0.007 | 0.019 | 0.061 | nd | 0.008 | 0.005 |  | 0.001 | nd | 0.008 |  |  | BM Res. Lab.
CL 10.79 | EBA IV MA6c | Thornton Carrs | Flanged axe | 85.7 | 13.8 | 0.008 | 0.022 | 0.01 | nd | 0.008 | 0.003 |  | 0.002 | nd | 0.01 |  |  | BM Res. Lab.
375/5 | MBA III | Thorpe Hall, brickfield | Palstave, narrow bladed, class2 group2 | 81.5 | 18.3 | 0.029 | 0.029 | 0.037 | nd | nd | nd |  | 0.077 |  | <0.01 |  |  | Brown 1982, p42
375/4 | MBA III | Thorpe Hall, brickfield | Sword:Ballintober, part only | 80.8 | 18.5 | 0.06 | 0.044 | 0.02 | 0.24 | 0.055 | nd |  | 0.27 |  | 0.015 |  |  | Brown 1982, p35
375/3 | MBA III | Thorpe Hall, brickfield | Sword | 80.3 | 19 | 0.057 | 0.033 | 0.028 | 0.28 | 0.17 | nd |  | 0.18 |  | 0.01 |  |  | RLAHA
BM P1971.7-2.3 | LBA III | Tilshead (Figheldean Down) | Socketed axe | 96.21 | 2.36 | 0.165 | 0.037 | 0.131 | 0.503 | 0.005 | 0 | 0.052 | 0.006 | 0.008 | 0.003 |  | 0.522 | BMR SEM
BM P1971.7-2.11 | LBA III | Tilshead (Figheldean Down) | Socketed axe | 88.51 | 10.81 | 0.023 | 0.018 | 0.162 | 0.017 | 0.002 | 0.009 | 0.004 | 0.032 | 0.002 | nd |  | 0.413 | BMR SEM
BM P1971.7-2.7 | LBA III | Tilshead (Figheldean Down) | Socketed axe | 86.75 | 7.67 | 5.02 | 0.056 | 0.037 | 0.205 | 0.033 | 0 | 0.012 | 0.088 | 0.011 | 0.014 |  | 0.108 | BMR SEM
BM P1971.7-2.10 | LBA III | Tilshead (Figheldean Down) | Socketed axe | 83.75 | 9.39 | 6.31 | 0.021 | 0.163 | 0.196 | 0.01 | 0.021 | 0.042 | 0.042 | 0.005 | nd |  | 0.058 | BMR SEM
BM P1971.7-2.5 | LBA III | Tilshead (Figheldean Down) | Socketed axe | 82.67 | 10 | 6.85 | 0.029 | 0.189 | 0.101 | 0 | 0.003 | 0.016 | 0.032 | 0.011 | 0 |  | 0.101 | BMR SEM
BM P1971.7-2.8 | LBA III | Tilshead (Figheldean Down) | Socketed axe | 78.509 | 12.64 | 7.88 | 0.014 | 0.047 | 0.298 | 0.04 | 0.009 | 0.027 | 0.105 | 0.005 | 0.012 |  | 0.415 | BMR SEM
BM P1971.7-2.9 | LBA III | Tilshead (Figheldean Down) | Socketed axe, small | 77.87 | 14.89 | 6.78 | 0.147 | 0.063 | 0 | 0.136 | 0.016 | 0.005 | 0.058 | 0 | 0.005 |  | 0.037 | BMR SEM
BM P1971.7-2.1 | LBA III | Tilshead (Figheldean Down) | Socketed axe | 76.16 | 12.25 | 10.64 | 0.089 | 0.021 | 0.353 | 0.011 | 0.014 | 0.014 | 0.038 | 0.007 | nd |  | 0.406 | BMR SEM
BM P1971.7-2.6 | LBA III | Tilshead (Figheldean Down) | Socketed axe | 75.01 | 15.11 | 8.77 | 0.055 | 0.295 | 0.416 | 0.023 | 0.008 | 0.02 | 0.064 | 0.01 | 0.012 |  | 0.216 | BMR SEM
BM P1971.7-2.4 | LBA III | Tilshead (Figheldean Down) | Socketed axe | 74.67 | 17.42 | 7.2 | 0.087 | 0.176 | 0.28 | 0.028 | nd | 0.011 | 0.022 | 0.005 | nd |  | 0.098 | BMR SEM
E 597:66 | EBA MA3?? | Toormore | Ingot | 92.66 | 0.007 | 0.17 | 0.32 | 0.74 | 6.02 | 0.035 | 0.02 | 0.02 | 0.005 | 0.008 | 0.007 |  | 0.7 | O'Brien 1989/90, p12
E 597:64 | EBA MA3?? | Toormore | Flat Axe | 88.46 | 10.32 | 0.06 | 0.05 | tr | 1.09 | nd | nd | tr | tr | 0.005 | tr |  | 0.01 | O'Brien 1989/90, p11
120b | MBA II | Tredarvah | Socketed spearhead, side looped, dec. | 91.5 | 8.2 | nd | 0.069 | 0.18 | nd | nd | nd |  | 0.096 |  | <0.01 |  |  | RLAHA; Rowlands 1976, p182
120d | MBA II | Tredarvah | Knife, single edged | 89.6 | 10.4 | nd | 0.009 | 0.089 | nd | nd | nd |  | 0.085 |  | <0.01 |  |  | RLAHA; Rowlands 1976, p182
120a | MBA II | Tredarvah | Flanged axe, high bevelled flanges, no stop | 88 | 10.4 | 0.5 | 0.0077 | 0.058 | nd | nd | nd |  | 0.071 |  | <0.01 |  |  | RLAHA; Rowlands 1976, p182
120f | MBA II | Tredarvah | T, part of a quoit-headed pin | 88 | 11.1 | 0.17 | 0.019 | 0.2 | nd | nd | 0.32 |  | 0.45 |  | <0.01 |  |  | RLAHA; Rowlands 1976, p182
- | EBA III MA5 | Trenovissick | Low-flanged axe (large) decorated | 88 | 8.6 | 0.02 | 0.7 | 0.015 | 1.2 | 0.1 | 0.007 |  | 0.02 | 0.02 | 0.003 |  |  | BM Res. Lab.
- | EBA III MA5 | Trenovissick | Low-flanged axe (small) decorated | 87 | 10 | 0.04 | 0.07 | 0.008 | 1.6 | 0.05 | 0.005 |  | 0.17 | 0.055 | 0.002 |  |  | BM Res. Lab.
BM 1873.6-2.8 | MBA I | Treves | Haft-flanged axe | 88.22 | 11.25 | 0.05 | 0 | 0.05 | 0.33 | 0 | 0 | 0.01 | 0.05 | 0.01 | 0.01 |  | 0.02 | BMR SEM
BM 1873.6-2.10 | MBA I | Treves | Palstave | 87.6 | 11.11 | 0.62 | 0.02 | 0.07 | 0.38 | 0.01 | 0.01 | 0 | 0.13 | 0.01 | 0.01 |  | 0.01 | BMR SEM
BM WG 1869 | MBA II | Wantage | Palstave, looped narrow blade, class2 group3 | 85.17 | 13.29 | 0.46 | 0.01 | 0.15 | 0.43 | 0.06 | 0.01 | 0.02 | 0.3 | 0.01 | 0.02 |  | 0.07 | BMR SEM
BM WG 1867 | MBA II | Wantage | Palstave, narrow blade,median rib dec. class1 | 82.38 | 17.17 | <0.21 |  |  | 0.45 | [8 empty] | XRF
BM WG 1866 | MBA II | Wantage | Palstave:Trident decoration, class3 group2 | 81.92 | 17.88 | <0.23 |  | 0.19 | [9 empty] | XRF
BM WG 1868 | MBA II | Wantage | Palstave, narrow blade, plain class1 | 79.08 | 20.46 | <0.18 |  |  | 0.45 | [8 empty] | XRF
BM WG 1817 | EBA? | Welney | Flanged axe | 88 | 1.6 | 8.5 | 0.12 | 0.035 | 1 | 0.17 | 0.07 |  | 0.005 | 0 | 0.18 |  |  | BM Res. Lab.
378 | EBA III MA5 | West Overton, barrow G1 | pin (C) | 89.8 | 8.57 | 0.139 | 0.012 | 0.017 | 0.107 | 0.012 | 0.008 |  | 0.016 | nd | 0.008 |  |  | BM Res. Lab.
377 | EBA III MA5 | West Overton, barrow G1 | Flat axe | 88 | 10.7 | 0.794 | 0.02 | 0.01 | 0.054 | 0.026 | 0.006 |  | 0.062 | 0.002 | 0.009 |  |  | BM Res. Lab.
BM 1855.2-27.22 | LBA II | Wickham Park | Bun Ingot | 99 | nd | 0.06 | 0.05 | 0.02 | 0.11 | 0.08 | nd |  | 0.06 | nd | nd |  |  | BM Res. Lab.
BM 1855.2-27.22 | LBA II | Wickham Park | Fragment/Debris | 91.5 | nd | 8 | 0.035 | nd | 0.05 | 0.1 | nd |  | 0.04 | nd | 0.005 |  |  | BM Res. Lab.
BM 1855.2-27.14 | LBA II | Wickham Park | Mould fragment for socketed axe | 90 | 5.1 | 4.9 | 0.13 | 0.03 | 0.15 | 0.3 | nd |  | 0.12 | nd | 0.005 |  |  | BM Res. Lab.
BM 1855.2-27.11 | LBA II | Wickham Park | Winged axe with single loop | 89 | 10.5 | 1.2 | 0.023 | nd | 0.3 | 0.1 | nd |  | 0.27 | nd | 0.005 |  |  | BM Res. Lab.
BM 1855.2-27.19 | LBA II | Wickham Park | lower hilt frag, sword:Auvernier | 86 | 7.6 | 4.9 | 0.045 | 0.02 | 0.15 | 0.1 | nd |  | 0.05 | nd |  |  |  | BM Res. Lab.
BM 1855.2-27.15 | LBA II | Wickham Park | Sprue filling | 85.5 | 13.6 | 0.6 | 0.045 | 0.01 | 0.1 | 0.2 | nd |  | 0.1 | nd | 0.005 |  |  | BM Res. Lab.
BM 1855.2-27.3 | LBA II | Wickham Park | Socketed axe | 75 | 9 | 13.8 | 0.015 | nd | 0.18 | 0.03 | nd |  | nd | nd |  |  |  | BM Res. Lab.
BM WG 1805 | EBA III MA5 | Wold Farm | Flat axe:Scrabo Hill | 87.2 | 12.7 | nd | 0.0067 | 0.0091 | nd | nd |  |  | <0.01 |  | <0.004 |  |  | Britton 1963, p302
BM WG 1806 | EBA III MA5 | Wold Farm | Low-flanged axe:Falkland | 86 | 13.8 | nd | 0.0067 | 0.009 | nd | nd |  |  | 0.02 |  | <0.004 |  |  | Britton 1963, p302
BM WG 1807 | EBA III MA5 | Wold Farm | Low-flanged axe:Falkland | 85.9 | 14.2 | nd | 0.086 | 0.0079 | <0.1 | nd |  |  | 0.011 |  | <0.004 |  |  | Britton 1963, p302
BM WG 1808 | EBA III MA5 | Wold Farm | Low-flanged axe:Falkland | 85.2 | 14.5 | nd | 0.0054 | 0.01 | nd | nd |  |  | <0.01 |  | 0.015 |  |  | Britton 1963, p302
4145 | MBA III | Worth, Washfield | Socketed spearhead, pegged, leaf-shaped | 90.6 | 8.9 | 0.1 | 0.053 | 0.014 | 0.2 | nd | nd |  | 0.17 |  | 0.012 |  |  | RLAHA
4146 | MBA III | Worth, Washfield | Plate of bronze | 90.2 | 9.3 | 0.055 | 0.037 | 0.006 | 0.27 | nd | nd |  | 0.18 |  | <0.01 |  |  | RLAHA
4190 | MBA III | Worth, Washfield | Socketed spearhead, pegged, leaf-shaped | 88.6 | 10.9 | 0.048 | 0.034 | 0.021 | 0.3 | nd | nd |  | 0.14 |  | 0.016 |  |  | RLAHA
4148 | MBA III | Worth, Washfield | Palstave, trident decorated on face | 85 | 13.8 | 0.11 | 0.026 | 0.065 | 0.27 | 0.12 | nd |  | 0.67 |  | 0.014 |  |  | RLAHA
BM 1853.11-15.11 | MBA II | York, near | Haft-flanged axe | 85.98 | 10.11 | 2.88 | 0.1 | 0.13 | 0.37 | 0.14 | 0 | 0.03 | 0.08 | 0.02 | 0 |  | 0.14 | BMR SEM
BM 1853.11-15.10 | MBA II | York, near | Haft-flanged axe | 79.6 | 20.3 | 0 | 0.02 | 0.1 | 0.02 | 0 | 0 | 0.01 | 0.01 | 0 | 0.04 |  | 0.01 | BMR SEM