## Sheet1
Museum or excavation No. | Country | Site | Description | Chronology | Method | Au% | Ag % | Cu % | Pb % | Other elements
AKK 009 | Israel | Akko | fragmented 'flat tongue' ingot | 9th-7th c. BC | ED-XRF | 3.91 | 91.8 | 3.55 | 0.74
AKK 010 | Israel | Akko | folded sheet fragment | 9th-7th c. BC | ED-XRF | 3.03 | 93.57 | 2.93 | 0.46
AKK 003 | Israel | Akko | fragmented 'flat tongue' ingot | 9th-7th c. BC | ED-XRF | 2.72 | 95.31 | 1.79 | 0.19
AKK 008 | Israel | Akko | pre-portioned ingot fragment | 9th-7th c. BC | ED-XRF | 2.87 | 95.32 | 1.8 | 0.2
AKK 006 | Israel | Akko | rectangular ingot fragment | 9th-7th c. BC | ED-XRF | 2.83 | 95.4 | 1.36 | 0.41
AKK 002 | Israel | Akko | pre-portioned dump fragment | 9th-7th c. BC | ED-XRF | 2.61 | 95.67 | 1.25 | 0.48
AKK 005 | Israel | Akko | fragment of circular ingot | 9th-7th c. BC | ED-XRF | 2.17 | 95.89 | 1.79 | 0.2
AKK 001 | Israel | Akko | pre-portioned ingot fragment | 9th-7th c. BC | ED-XRF | 2.82 | 95.91 | 1.27 | 0.2
AKK 007 | Israel | Akko | pre-portioned ingot fragment | 9th-7th c. BC | ED-XRF | 2.61 | 95.95 | 1.3 | 0.2
AKK 004 | Israel | Akko | fragmented 'flat tongue' ingot | 9th-7th c. BC | ED-XRF | 1.14 | 96.48 | 2.23 | 0.15
2ASK002 | Israel | Ashkelon | indeterminate ingot fragment | ? | ED-XRF | 3.1 | 73.9 | 23 | <0.2
ASK001 | Israel | Ashkelon | indeterminate ingot fragment | ? | ED-XRF | 4.1 | 94.4 | 1.6 | <0.2 | Br
ASK002 | Israel | Ashkelon | sheet fragment | ? | ED-XRF | 3.2 | 95 | 1.8 | <0.2
2ASK001 | Israel | Ashkelon | sheet fragment | ? | ED-XRF | 2.7 | 95.3 | 2 | <0.2
2ASK003 | Israel | Ashkelon | sheet fragment | ? | ED-XRF | 0.2 | 96.2 | 3.7 | <0.2
ASK003 | Israel | Ashkelon | indeterminate ingot fragment | ? | ED-XRF | 1.8 | 97.9 | 0.4 | <0.2
ASK004 | Israel | Ashkelon | indeterminate ingot fragment | ? | ED-XRF | 0.4 | 98.6 | 1 | <0.2 | Br
AM002 /87.65.1094 | Israel | Asia Minor Hoard | indeterminate fragment | 5th-4th c. BC | ED-XRF | <0.2 | 1.52 | 1.38 | 94 | Fe 2%
AM001 /87.65.1093 | Israel | Asia Minor Hoard | indeterminate fragment | 5th-4th c. BC | ED-XRF | <0.2 | 5.99 | 1.71 | 32 | Sn 60%
AM004 /87.65.1096 | Israel | Asia Minor Hoard | indeterminate fragment | 5th-4th c. BC | ED-XRF | <0.2 | 92.82 | 6.32 | 0.69
AM010 /87.65.1102 | Israel | Asia Minor Hoard | fibula fragment | 5th-4th c. BC | ED-XRF | <0.2 | 98.61 | 1.39 | <0.2
AM003 /87.65.1095 | Israel | Asia Minor Hoard | fibula fragment | 5th-4th c. BC | ED-XRF | <0.2 | 98.89 | 0.79 | <0.2
AM005 /87.65.1097 | Israel | Asia Minor Hoard | indeterminate fragment | 5th-4th c. BC | ED-XRF | <0.2 | 99.09 | 0.78 | <0.2
AM009 /87.65.1101 | Israel | Asia Minor Hoard | fibula fragment | 5th-4th c. BC | ED-XRF | <0.2 | 99.09 | 0.68 | <0.2
AM008 /87.65.1100 | Israel | Asia Minor Hoard | fibula fragment | 5th-4th c. BC | ED-XRF | <0.2 | 99.26 | 0.61 | <0.2
AM011 /87.65.1103 | Israel | Asia Minor Hoard | fibula fragment | 5th-4th c. BC | ED-XRF | <0.2 | 99.36 | 0.64 | <0.2
AM006 /87.65.1098 | Israel | Asia Minor Hoard | indeterminate fragment | 5th-4th c. BC | ED-XRF | <0.2 | 99.78 | 0.22 | <0.2
AM007 /87.65.1099 | Israel | Asia Minor Hoard | fibula fragment | 5th-4th c. BC | ED-XRF | <0.2 | 99.82 | 0.18 | <0.2
BS002 | Israel | Beth Shean | pre-portioned ingot fragment | 12th c. BC | ED-XRF | 1.19 | 57.68 | 41.13 | <0.2
BS043 | Israel | Beth Shean | fragment of lunate earring | 12th c. BC | ED-XRF | 1.07 | 95.45 | 3.24 | 0.24
BS030 | Israel | Beth Shean | rod | 12th c. BC | ED-XRF | 1.52 | 95.49 | 2.99 | <0.2
BS035 | Israel | Beth Shean | fragment of lunate earring | 12th c. BC | ED-XRF | 3 | 95.68 | 1.32 | <0.2
BS012 | Israel | Beth Shean | indeterminate fragment | 12th c. BC | ED-XRF | 1.23 | 96.34 | 2.43 | <0.2
BLS089 | Israel | Black Sea Hoard | Hacksilber | Archaic | ED-XRF | <0.2 | 93.9 | 6.1 | <0.2
BLS105 | Israel | Black Sea Hoard | Hacksilber | Archaic | ED-XRF | 0.4 | 96.8 | 2.2 | 0.6
BLS106 | Israel | Black Sea Hoard | Hacksilber | Archaic | ED-XRF | 0.4 | 96.8 | 2.8 | <0.2
BLS084 | Israel | Black Sea Hoard | Hacksilber | Archaic | ED-XRF | 0.3 | 97.2 | 2.1 | 0.4
BLS079 | Israel | Black Sea Hoard | Hacksilber | Archaic | ED-XRF | 0.6 | 97.3 | 2 | 0.2
BLS101 | Israel | Black Sea Hoard | Hacksilber | Archaic | ED-XRF | <0.2 | 97.3 | 2.4 | 0.3
BLS082 | Israel | Black Sea Hoard | Hacksilber | Archaic | ED-XRF | 0.8 | 97.6 | 1.3 | 0.2
BLS086 | Israel | Black Sea Hoard | Hacksilber | Archaic | ED-XRF | 0.2 | 97.8 | 1.8 | 0.2
BLS091 | Israel | Black Sea Hoard | Hacksilber | Archaic | ED-XRF | <0.2 | 98 | 1.4 | 0.6
BLS095 | Israel | Black Sea Hoard | Hacksilber | Archaic | ED-XRF | <0.2 | 98.1 | 1.9 | <0.2
BLS099 | Israel | Black Sea Hoard | Hacksilber | Archaic | ED-XRF | 0.2 | 98.2 | 1.6 | <0.2
BLS098 | Israel | Black Sea Hoard | Hacksilber | Archaic | ED-XRF | 0.6 | 98.3 | 1.1 | <0.2
BLS087 | Israel | Black Sea Hoard | Hacksilber | Archaic | ED-XRF | <0.2 | 98.9 | 1.1 | <0.2
BLS107 | Israel | Black Sea Hoard | Hacksilber | Archaic | ED-XRF | 0.2 | 99.1 | 0.8 | <0.2
BLS081 | Israel | Black Sea Hoard | Hacksilber | Archaic | ED-XRF | <0.2 | 99.2 | 0.8 | <0.2
ENG004 | Israel | Ein Gedi | cake ingot fragment | 7th c. BC | ED-XRF | 0.3 | 83.3 | 7.6 | 8.7
ENG005 | Israel | Ein Gedi | cake ingot fragment | 7th c. BC | ED-XRF | 0.3 | 93.4 | 3.4 | 3
ENG002 | Israel | Ein Gedi | pre-portioned ingot | 7th c. BC | ED-XRF | 0.4 | 93.6 | 3 | 3.1
ENG003 | Israel | Ein Gedi | block-shaped ingot | 7th c. BC | ED-XRF | <0.2 | 97.9 | 1.7 | 0.5
ENG001 | Israel | Ein Gedi | pre-portioned ingot | 7th c. BC | ED-XRF | 0.3 | 99.5 | 0.2 | <0.2
3HFZ001 /2248 | Israel | Ein Hofez | lunate earring frgment | 10th-9th c. BC | ED-XRF | 35.03 | 61.86 | 3.11 | <0.2
2HFZ008 /2247 | Israel | Ein Hofez | lunate earring frgment | 10th-9th c. BC | ED-XRF | 20.79 | 75.97 | 3.24 | <0.2
2HFZ004 /2247 | Israel | Ein Hofez | indeterminate ingot fragment | 10th-9th c. BC | ED-XRF | 0.44 | 93.81 | 0.83 | 4.91
2HFZ005 /2247 | Israel | Ein Hofez | indeterminate Hacksilber | 10th-9th c. BC | ED-XRF | 0.36 | 97.01 | 0.46 | 2.17
2HFZ002 /2247 | Israel | Ein Hofez | indeterminate Hacksilber | 10th-9th c. BC | ED-XRF | <02 | 97.15 | 0.41 | 2.44
HFZ004 /2246 | Israel | Ein Hofez | droplet | 10th-9th c. BC | ED-XRF | 0.24 | 97.33 | 0.3 | 2.13
2HFZ007 /2247 | Israel | Ein Hofez | earring hook fragment | 10th-9th c. BC | ED-XRF | 1.56 | 97.6 | 0.53 | 0.31
2HFZ001 /2247 | Israel | Ein Hofez | indeterminate ingot fragment | 10th-9th c. BC | ED-XRF | 0.23 | 97.7 | 0.54 | 1.53
2HFZ006 /2247 | Israel | Ein Hofez | indeterminate Hacksilber | 10th-9th c. BC | ED-XRF | 0.16 | 97.83 | 0.54 | 1.48
HFZ001 /2246 | Israel | Ein Hofez | indeterminate Hacksilber | 10th-9th c. BC | ED-XRF | 0.15 | 97.99 | 0.93 | 0.93
2HFZ003 /2247 | Israel | Ein Hofez | fragmented sheet, folded | 10th-9th c. BC | ED-XRF | 0.3 | 98.21 | 0.49 | 1
HFZ002 /2246 | Israel | Ein Hofez | indeterminate Hacksilber | 10th-9th c. BC | ED-XRF | 0.22 | 98.23 | 0.23 | 1.32
HFZ003 /2246 | Israel | Ein Hofez | indeterminate Hacksilber | 10th-9th c. BC | ED-XRF | <0.2 | 98.84 | 0.39 | 0.76
3HFZ002 /2248 | Israel | Ein Hofez | indeterminate ingot fragment | 10th-9th c. BC | ED-XRF | <0.2 | 99.15 | 0.72 | <0.2
HFZ005 /2247 | Israel | Ein Hofez | indeterminate Hacksilber | 10th-9th c. BC | ED-XRF | <0.2 | 100 | 0 | <0.2
EST011 | Israel | Eshtemoa | rod? | 9th-8th c. BC | ED-XRF | 1.64 | 91.6 | 6.76 | <0.2
EST003 | Israel | Eshtemoa | indeterminate ingot fragment | 9th-8th c. BC | ED-XRF | 3.05 | 95.32 | 1.39 | 0.23
EST006 | Israel | Eshtemoa | rod | 9th-8th c. BC | ED-XRF | <0.2 | 95.77 | 3.79 | 0.44
EST001 | Israel | Eshtemoa | indeterminate ingot fragment | 9th-8th c. BC | ED-XRF | 0.29 | 96.47 | 0.32 | 2.92
EST004 | Israel | Eshtemoa | indeterminate ingot fragment | 9th-8th c. BC | ED-XRF | 0.52 | 96.59 | 1.29 | 1.6
EST002 | Israel | Eshtemoa | indeterminate ingot fragment | 9th-8th c. BC | ED-XRF | <0.2 | 98 | 0.33 | 1.67
EST015 | Israel | Eshtemoa | earring hook fragment | 9th-8th c. BC | ED-XRF | 0.33 | 98.18 | 1.03 | 0.46
EST012 | Israel | Eshtemoa | indeterminate ingot fragment | 9th-8th c. BC | ED-XRF | 0.28 | 98.54 | 0.47 | 0.71
EST008 | Israel | Eshtemoa | indeterminate ingot fragment | 9th-8th c. BC | ED-XRF | 0.15 | 98.66 | 0 | 1.18
EST014 | Israel | Eshtemoa | earring hook fragment | 9th-8th c. BC | ED-XRF | 0.27 | 98.68 | 1.04 | <0.2
EST007 | Israel | Eshtemoa | fragm. of a flat tongue ingot | 9th-8th c. BC | ED-XRF | 0.25 | 99 | 0.54 | <0.2
EST010 | Israel | Eshtemoa | indeterminate ingot frgament | 9th-8th c. BC | ED-XRF | 0.2 | 99 | 0.8 | <0.2
EST009 | Israel | Eshtemoa | baked ingot, aklu | 9th-8th c. BC | ED-XRF | 0.19 | 99.25 | 0.56 | <0.2
EST013 | Israel | Eshtemoa | indeterminate ingot fragment | 9th-8th c. BC | ED-XRF | <0.2 | 99.37 | 0.63 | <0.2 | High Bi
EST005 | Israel | Eshtemoa | indeterminate ingot fragment | 9th-8th c. BC | ED-XRF | 0.18 | 99.4 | 0.42 | <0.2
JOR114 | Jordan? | Jordan Hoard | hacksilber | ? | ED-XRF | <0.2 | 57.7 | 2 | 40.2
JOR118 | Jordan? | Jordan Hoard | hacksilber | ? | ED-XRF | <0.2 | 63 | 37 | <0.2
JOR121 | Jordan? | Jordan Hoard | hacksilber | ? | ED-XRF | <0.2 | 83.7 | 5.8 | 10.6
JOR115 | Jordan? | Jordan Hoard | hacksilber | ? | ED-XRF | <0.2 | 91.2 | 3.5 | 5.3
JOR120 | Jordan? | Jordan Hoard | hacksilber | ? | ED-XRF | 0.3 | 98.2 | 3.4 | <0.2
4EK015 | Israel | Miqne/Ekron | pre-portioned ingot | 7th c. BC | ED-XRF | 0.3 | 96.7 | 0.8 | 2.2
4EK018 | Israel | Miqne/Ekron | indeterminate ingot fragment | 7th c. BC | ED-XRF | 0.47 | 96.7 | 1.5 | 1.3
4EK017 | Israel | Miqne/Ekron | pre-portioned ingot | 7th c. BC | ED-XRF | 0.3 | 97.1 | 1.5 | 1.1
4EK020 | Israel | Miqne/Ekron | pre-portioned ingot fragment | 7th c. BC | ED-XRF | <0.2 | 97.4 | 1.3 | 1.3
4EK023 | Israel | Miqne/Ekron | pre-portioned 'token' | 7th c. BC | ED-XRF | 0.3 | 97.8 | 1.7 | 0.2
4EK022 | Israel | Miqne/Ekron | indeterminate ingot fragment | 7th c. BC | ED-XRF | 0.2 | 97.9 | 1.5 | 0.6
4EK016 | Israel | Miqne/Ekron | indetermined ingot fragment | 7th c. BC | ED-XRF | 0.2 | 98.1 | 0.9 | 0.8
4EK014 | Israel | Miqne/Ekron | pre-portioned ingot | 7th c. BC | ED-XRF | 0.5 | 98.8 | 0.5 | 0.3
4EK013 | Israel | Miqne/Ekron | pre-portioned ingot | 7th c. BC | ED-XRF | 0.4 | 98.9 | 0.4 | 0.3
4EK021 | Israel | Miqne/Ekron | indeterm. ingot frgmt (slag?) | 7th c. BC | ED-XRF | 0.5 | 99.4 | 0.2 | <0.2
4EK019 | Israel | Miqne/Ekron | indeterminate ingot fragment | 7th c. BC | ED-XRF | <0.2 | 99.9 | <0.1 | <0.2
EK008-1, 0.4g (object #3649) | Israel | Miqne-Ekron | Folded sheet silver | c. 600 BC | ED-XRF | 0.46 | 89.52 | 8.8 | 1.22
4EK002-1, 4.6g (object #2087) | Israel | Miqne-Ekron | Indeterminate ingot frgm | c. 600 BC | ED-XRF | 0.3 | 94.46 | 4.14 | 1.1
4EK009-1,10.3g(ob.#2085)IAA#96-811 | Israel | Miqne-Ekron | Pre-portioned ingot | c. 600 BC | ED-XRF | 0.15 | 94.54 | 3.71 | 1.6
5EK003-1, 0.3g (object #5172.28) | Israel | Miqne-Ekron | Hollow bead | c. 600 BC | ED-XRF | 1.21 | 94.69 | 1.28 | 2.82
EK003-1, 21.0g (object #3649) | Israel | Miqne-Ekron | Indeterminate ingot frgm | c. 600 BC | ED-XRF | 0.18 | 94.74 | 4.02 | 1.06
4EK001-1, 5.8g (object #2087) | Israel | Miqne-Ekron | Pre-portioned ingot | c. 600 BC | ED-XRF | 0.26 | 94.84 | 2.72 | 2.18
EK001-1, 24.5g (object #3649) | Israel | Miqne-Ekron | Pre-portioned ingot | c. 600 BC | ED-XRF | 0.3 | 95.37 | 3.37 | 0.96
EK007-1, 1.3g (object #3649) | Israel | Miqne-Ekron | Indeterminate Hacksilber | c. 600 BC | ED-XRF | 0.38 | 95.57 | 2.74 | 1.31
EK009-1, 42.4g (object #3649) | Israel | Miqne-Ekron | Indeterminate ingot frgm | c. 600 BC | ED-XRF | 0.23 | 95.57 | 3.15 | 1.05
4EK0010-1,8.7g(ob.#2085)IAA#96-811 | Israel | Miqne-Ekron | Pre-portioned ingot | c. 600 BC | ED-XRF | 0.27 | 95.62 | 3.14 | 0.97
EK002-1, 25.5g (object #3649) | Israel | Miqne-Ekron | Indeterminate ingot frgm | c. 600 BC | ED-XRF | 0.43 | 95.64 | 2.5 | 1.43
4EK007-1,32.4g(ob.#2085)IAA#96-798 | Israel | Miqne-Ekron | Indeterminate ingot frgm | c. 600 BC | ED-XRF | 0.24 | 95.7 | 3.29 | 0.76
3EK003-1, 5.6g (object #3715.13) | Israel | Miqne-Ekron | Coiled ring (double) | c. 600 BC | ED-XRF | <0.2 | 96.11 | 3.88 | < 0.2
4EK005-1, 8.2g (object #2087) | Israel | Miqne-Ekron | Indeterminate ingot frgm | c. 600 BC | ED-XRF | 0.26 | 96.12 | 2.77 | 0.85
3EK001-1, 3.1g (object #3715.21) | Israel | Miqne-Ekron | Coiled ring (double) | c. 600 BC | ED-XRF | 0.81 | 96.3 | 1.89 | 1
EK005-1, 40.7g (object #3649) | Israel | Miqne-Ekron | Rolled tongue ingot | c. 600 BC | ED-XRF | 0.2 | 96.5 | 2.16 | 1.14
EK004-1, 5.0g (object #3649) | Israel | Miqne-Ekron | Indeterminate ingot frgm | c. 600 BC | ED-XRF | <0.2 | 96.75 | 2.23 | 1.02
4EK004-1, 5.5g (object #2087) | Israel | Miqne-Ekron | Pre-portioned ingot | c. 600 BC | ED-XRF | 0.23 | 96.78 | 2.27 | 0.73
2EK003-1, 0.7g (object #723.10) | Israel | Miqne-Ekron | lunate earring frgm | c. 600 BC | ED-XRF | 0.26 | 97.08 | 2.36 | 0.29
4EK006-1,50.4g(ob.#2085)IAA#96-796 | Israel | Miqne-Ekron | Rolled tongue ingot | c. 600 BC | ED-XRF | 0.23 | 97.13 | 2.08 | 0.56
EK006-1, 34.0g (object #3649) | Israel | Miqne-Ekron | Rolled tongue ingot | c. 600 BC | ED-XRF | 0.31 | 97.24 | 1.86 | 0.58
5EK002-1, 0.7g (object #5172.27) | Israel | Miqne-Ekron | Open-end ring with wire bulb | c. 600 BC | ED-XRF | 0.41 | 97.33 | 2.26 | <0.2
6EK005-1, 1.8g (object #6998) | Israel | Miqne-Ekron | Lunate earring frgm | c. 600 BC | ED-XRF | 0.33 | 97.56 | 1.75 | 0.36
2EK001-1, 0.4g (object #723.03) | Israel | Miqne-Ekron | spherical pendant bead | c. 600 BC | ED-XRF | 0.89 | 97.9 | 1.21 | <0.2
4EK003-1, 8.1g (object #2087) | Israel | Miqne-Ekron | Indeterminate ingot frgm | c. 600 BC | ED-XRF | 0.24 | 98.01 | 1.58 | 0.17
5EK005-1, 0.2g (object #5172.08) | Israel | Miqne-Ekron | Earring hook frgm | c. 600 BC | ED-XRF | < 0.2 | 98.03 | 1.97 | <0.2
5EK001-1, 2.5g (object #5172.10) | Israel | Miqne-Ekron | Open-end ring with wire bulb | c. 600 BC | ED-XRF | 0.51 | 98.19 | 1.29 | <0.2
EK0010-1, 6.8g (object #3649) | Israel | Miqne-Ekron | Pre-portioned ingot | c. 600 BC | ED-XRF | 0.31 | 98.23 | 1.07 | 0.39
4EK008-1,37.3g(ob.#2085)IAA#96-811 | Israel | Miqne-Ekron | Pre-portioned ingot | c. 600 BC | ED-XRF | 0.22 | 98.39 | 1.16 | 0.23
3EK004-1, 3.0g (object #3715.11) | Israel | Miqne-Ekron | Broken coiled ring (double) | c. 600 BC | ED-XRF | < 0.2 | 98.46 | 1.3 | 0.24
3EK002-1, 3.7g (object #3715.22) | Israel | Miqne-Ekron | Basket pendant earring | c. 600 BC | ED-XRF | 0.6 | 98.57 | 0.6 | 0.22
2EK002-1, 0.1g (object #723.09) | Israel | Miqne-Ekron | granule bead | c. 600 BC | ED-XRF | 0.37 | 99.25 | 0.38 | <0.2
5EK006-1, 0.2g (object #5172.09) | Israel | Miqne-Ekron | Earring hook frgm | c. 600 BC | ED-XRF | 0.34 | 99.3 | 0.35 | <0.2
2EK004-1, 0.1g (object #723.02) | Israel | Miqne-Ekron | spiral wire bead | c. 600 BC | ED-XRF | 0.24 | 99.56 | 0.2 | <0.2
5EK004-1, 0.3g (object #5172.07) | Israel | Miqne-Ekron | Earring hook frgm | c. 600 BC | ED-XRF | <0.2 | 99.78 | 0.22 | <0.2
6EK004-1, 1.8g (object #6998) | Israel | Miqne-Ekron | Lunate earring frgm | c. 600 BC | ED-XRF | <0.2 | 99.82 | 0.17 | <0.2
6EK001-1, 0.1g (object #6998) | Israel | Miqne-Ekron | Earring hook frgm | c. 600 BC | ED-XRF | <0.2 | 99.99 | < 0.14 | <0.2
6EK003-1, 1.8g (object #6998) | Israel | Miqne-Ekron | Lunate earring frgm | c. 600 BC | ED-XRF | <0.2 | 99.99 | < 0.17 | <0.2
6EK002-1, 0.1g (object #6998) | Israel | Miqne-Ekron | Earring hook frgm | c. 600 BC | ED-XRF | <0.2 | 100 | < 0.12 | <0.2
MIT4058-1 | Israel | Shechem | Fragment of an earring | 1000-200 BC | ED-XRF | 4 | 74 | 22 | 0.2
MIT4057-1 | Israel | Shechem | Whole earring | 1000-200 BC | ED-XRF | 3.7 | 77 | 19 | 0.2
MIT4052-1 | Israel | Shechem | Fragments, hacksilber | 1000-200 BC | ED-XRF | 4.9 | 85 | 9.8 | 0.3
MIT4053-1 | Israel | Shechem | Fragments, hacksilber | 1000-200 BC | ED-XRF | 3 | 88 | 8.7 | 0.2
MIT4007-2 | Israel | Shechem | Ingot, whole, hacksilber | 1000-200 BC | ED-XRF | 4.3 | 89 | 6 | 0.5
MIT4059-1 | Israel | Shechem | Fragmented jewellery | 1000-200 BC | ED-XRF | 4 | 89 | 6.6 | <0.2
MIT4054-1 | Israel | Shechem | Fragments, hacksilber | 1000-200 BC | ED-XRF | 3.7 | 90 | 6 | <0.2
MIT4056-1 | Israel | Shechem | Fragments, hacksilber | 1000-200 BC | ED-XRF | 3.8 | 90.5 | 5.6 | <0.2
MIT4055-1 corroded (Cl-Br) | Israel | Shechem | Fragments, hacksilber | 1000-200 BC | ED-XRF | 2.4 | 93 | 6 | <0.2
MIT4060-1 | Israel | Shechem | Fragmented jewellery | 1000-200 BC | ED-XRF | 0.8 | 93 | 4 | 0.5 | Bi
DOR003 / 97.3330 | Israel | Tel Dor | pre-portioned ingot | 11th-10th c. BC | ED-XRF | 2.77 | 94.08 | 2.47 | 0.68
DOR006 / 97.3327/- | Israel | Tel Dor | indeterminate Hacksilber | 11th-10th c. BC | ED-XRF | 2.11 | 94.62 | 2.96 | 0.31
DOR005 / 97.3327/1 | Israel | Tel Dor | indeterminate ingot fragment | 11th-10th c. BC | ED-XRF | 2.8 | 95.06 | 1.83 | 0.31
DOR0014/97.3325/6 | Israel | Tel Dor | token | 11th-10th c. BC | ED-XRF | 3.22 | 95.2 | 1.18 | 0.4
DOR0015/97.3325/9 | Israel | Tel Dor | indeterminate ingot fragment | 11th-10th c. BC | ED-XRF | 2.63 | 95.49 | 1.64 | 0.23
DOR009 / 103/96 | Israel | Tel Dor | indeterminate ingot fragment | 11th-10th c. BC | ED-XRF | 0.93 | 96.01 | 3.06 | 0
DOR0013/97.3325/10 | Israel | Tel Dor | indeterminate ingot fragment | 11th-10th c. BC | ED-XRF | 1.87 | 96.25 | 1.54 | 0.34
DOR001 / 97.3327/16-19 | Israel | Tel Dor | indeterminate ingot fragment | 11th-10th c. BC | ED-XRF | 2.8 | 96.34 | 0.66 | 0.2
DOR008 / 97.3327/10 | Israel | Tel Dor | indeterminate ingot fragment | 11th-10th c. BC | ED-XRF | 2.09 | 96.36 | 1.38 | 0.17
DOR007 / 97.3327/7 | Israel | Tel Dor | indeterminate ingot fragment | 11th-10th c. BC | ED-XRF | 1.17 | 96.47 | 1.71 | 0.65
DOR002 / 97.3324/3 | Israel | Tel Dor | token | 11th-10th c. BC | ED-XRF | 2.04 | 96.51 | 1.19 | 0.26
DOR0010/97.3321/1-12 | Israel | Tel Dor | fragment of folded sheet | 11th-10th c. BC | ED-XRF | 2.11 | 96.77 | 1.11 | 0
DOR0012/97.3326/41-50 | Israel | Tel Dor | indeterminate ingot fragment | 11th-10th c. BC | ED-XRF | 1.62 | 97.03 | 0.94 | 0.42
DOR0011/97.3321/1-12 | Israel | Tel Dor | fragmented sheet | 11th-10th c. BC | ED-XRF | 0.93 | 98.18 | 0.89 | <0.2
DOR004 / 97.3320/1 | Israel | Tel Dor | finger?ring fragment | 11th-10th c. BC | ED-XRF | <0.2 | 99.79 | 0.21 | <0.2
AJJ001 /IAA#35.3904 | Israel | Tell el Ajjul | rod | 12th-11th c. BC | ED-XRF | 0.43 | 87.6 | 11.54 | 0.43
AJJ003 /IAA#35.3905 | Israel | Tell el Ajjul | rod | 12th-11th c. BC | ED-XRF | 0.32 | 88.55 | 10.71 | 0.43
AJJ010 | Israel | Tell el Ajjul | wire fragment | 12th-11th c. BC | ED-XRF | 0.53 | 92.83 | 6.26 | 0.38
AJJ002 /IAA#35.3905 | Israel | Tell el Ajjul | rod | 12th-11th c. BC | ED-XRF | 0.4 | 94.4 | 4.8 | 0.41
AJJ006 | Israel | Tell el Ajjul | folded sheet fragment | 12th-11th c. BC | ED-XRF | 0.51 | 95.27 | 3.9 | 0.32
AJJ009 | Israel | Tell el Ajjul | thin rod | 12th-11th c. BC | ED-XRF | 0.46 | 95.42 | 3.66 | 0.46
AJJ007 /IAA#35.3905 | Israel | Tell el Ajjul | folded sheet fragment | 12th-11th c. BC | ED-XRF | 0.52 | 96.54 | 2.79 | <0.2
AJJ004 | Israel | Tell el Ajjul | ingot fragment | 12th-11th c. BC | ED-XRF | 0.52 | 96.8 | 2.09 | 0.6
AJJ005 | Israel | Tell el Ajjul | sheet fragment | 12th-11th c. BC | ED-XRF | 0.75 | 96.91 | 2.12 | 0.23
AJJ008 /IAA#35.3905 | Israel | Tell el Ajjul | sheet fragment | 12th-11th c. BC | ED-XRF | 0.4 | 97.31 | 2.29 | <0.2
KSN005 / IAA#79-549 | Israel | Tell Keisan | indeterminate ingot fragment | 12th-11th c. BC | ED-XRF | 1 | 18.9 | 80.1 | <0.2
KSN003 / IAA#79-549 | Israel | Tell Keisan | rod | 12th-11th c. BC | ED-XRF | 0.3 | 31.4 | 68.3 | <0.2
KSN002 / IAA#79-549 | Israel | Tell Keisan | curved rod | 12th-11th c. BC | ED-XRF | 2.32 | 64.08 | 33.37 | 0.23
KSN004 / IAA#79-549 | Israel | Tell Keisan | pre-portioned tongue ingot | 12th-11th c. BC | ED-XRF | 1.9 | 70.7 | 27.1 | 0.3
KSN006 / IAA#79-549 | Israel | Tell Keisan | fragm. of flat tongue ingot | 12th-11th c. BC | ED-XRF | 0.3 | 80.7 | 19 | <0.2
KSN008 / IAA#79-549 | Israel | Tell Keisan | indeterminate Hacksilber | 12th-11th c. BC | ED-XRF | 3.2 | 84.4 | 12.4 | <0.2
KSN001 / IAA#79-549 | Israel | Tell Keisan | curved rod | 12th-11th c. BC | ED-XRF | <0.2 | 92.96 | 6.75 | 0.29
KSN007 / IAA#79-549/5 | Israel | Tell Keisan | fragm. of flat tongue ingot | 12th-11th c. BC | ED-XRF | 0.3 | 99.2 | 0.5 | <0.2